## Sheet1
C | Si | Mn | P | S | Ni | Cr | Mo | Cu | Co | Ti | W | Al | N | B | Nb&Ta | Zr | Fe | TE | 1TTi | 2TTi | 3TTi | 4TTi | 1TTe | 2TTe | 3TTe | 4TTe | RH | 2%PS | T-S | STE | STR | TT | TS | RT
0.06 | 0.34 | 0.45 | 0.01 | 0.005 | 48.4666 | 21.4 | 9 | 0 | 0 | 0.005 | 0.8 | 0.32 | 0.0394 | 0.004 | 0 | 0 | 17.9 | WQ | 0.5 | 0 | 0 | 0 | 1150 | 0 | 0 | 0 | 87 | 204 | 379 | 88 | 90 | 800 | 60 | 13544.4
0.049 | 0.21 | 0.2 | 0.002 | 0.0009 | 73.78 | 15.07 | 0.04 | 0.005 | 0.042 | 2.69 | 0 | 0.83 | 0.0018 | 0.0001 | 1 | 0 | 6.75 | AC FC | 3 | 24 | 20 | 0 | 1149 | 845 | 794 | 0 | 30 | 541 | 825 | 10 | 15 | 700 | 460 | 38.1
0.034 | 0.096 | 0.068 | 0.01 | 0.0005 | 52.9 | 17.4 | 3.02 | 0.038 | 0 | 0.95 | 0 | 0.51 | 0 | 0.0024 | 5.32 | 0 | 19.6151 | WQ Ar AC FC | 2 | 0.8333333 | 8 | 9.5 | 982 | 960 | 720 | 620 | 45 | 869 | 1008 | 35 | 75 | 700 | 200 | 3231.3
0.05 | 0.045 | 0.045 | 0.0045 | 0.002 | 73.46 | 15.1 | 0.12 | 0.045 | 0.045 | 2.37 | 0 | 0.81 | 0.003 | 0.005 | 0.97 | 0 | 6.97 | AC | 2 | 24 | 20 | 0 | 1102 | 816 | 705 | 0 | 32 | 568 | 943 | 17 | 30 | 600 | 500 | 15267.8
0.05 | 0.045 | 0.045 | 0.0045 | 0.002 | 73.46 | 15.1 | 0.12 | 0.045 | 0.045 | 2.37 | 0 | 0.81 | 0.003 | 0.005 | 0.97 | 0 | 6.97 | AC | 2 | 24 | 20 | 0 | 1102 | 816 | 705 | 0 | 32 | 302 | 454 | 49 | 83 | 850 | 100 | 295.5
0.11 | 0.15 | 1e-06 | 0.006 | 0.005 | 69.8083 | 13.4 | 4.7 | 0.05 | 0.96 | 0.85 | 0 | 6.1 | 0.0027 | 0.008 | 2.3 | 0.1 | 1.45 | 0 | 0 | 0 | 0 | 0 | 0 | 0 | 0 | 0 | 37 | 289 | 437 | 6 | 10 | 1000 | 61 | 2505.8
0.049 | 0.21 | 0.2 | 0.002 | 0.0009 | 73.78 | 15.07 | 0.04 | 0.005 | 0.042 | 2.69 | 0 | 0.83 | 0.0018 | 0.0001 | 1 | 0 | 6.75 | AC FC | 3 | 24 | 20 | 0 | 1149 | 845 | 794 | 0 | 30 | 541 | 825 | 10 | 15 | 700 | 160 | 11145
0.06 | 0.35 | 0.48 | 0.01 | 0.005 | 48.0442 | 21.1 | 8.8 | 0 | 0 | 0.021 | 0.6 | 0.39 | 0.0358 | 0.004 | 0 | 0 | 18.7 | WQ | 0.5 | 0 | 0 | 0 | 1150 | 0 | 0 | 0 | 90 | 69 | 132 | 111 | 98 | 1000 | 20 | 331.2
0.11 | 0.15 | 1e-06 | 0.005 | 0.005 | 69.8093 | 13.4 | 4.7 | 0.05 | 0.96 | 0.85 | 0 | 6.1 | 0.0027 | 0.008 | 2.3 | 0.1 | 1.45 | 0 | 0 | 0 | 0 | 0 | 0 | 0 | 0 | 0 | 37 | 456 | 776 | 3 | 4 | 900 | 78 | 29201.5
0.1 | 0.03 | 0.01 | 0.002 | 0.002 | 61.6153 | 15.81 | 1.76 | 0.01 | 8.3 | 3.47 | 2.61 | 3.46 | 0.0007 | 0.01 | 2.69 | 0.04 | 0.08 | HIP GFC | 2 | 2 | 24 | 0 | 1170 | 1173 | 843 | 0 | 41 | 788 | 1106 | 5 | 5 | 750 | 300 | 31952.1
0.14 | 0.12 | 0.08 | 0.001 | 0.0045 | 47.0065 | 15.13 | 3.63 | 1e-06 | 27.91 | 2.26 | 0 | 2.99 | 0.003 | 0.005 | 0 | 0 | 0.72 | AC | 2 | 24 | 0 | 0 | 1200 | 870 | 0 | 0 | 35 | 338 | 471 | 27 | 30 | 900 | 69 | 16505
0.06 | 0.32 | 0.43 | 0.002 | 0.02 | 73.4 | 15.98 | 0.32 | 0.02 | 0 | 0.24 | 0 | 0.3 | 0.02 | 0.0001 | 0.47 | 0 | 9.26 | WQ | 0.5 | 0 | 0 | 0 | 960 | 0 | 0 | 0 | 84 | 129 | 231 | 81 | 67 | 800 | 20 | 5277.5
0.06 | 0.34 | 0.45 | 0.01 | 0.005 | 48.4666 | 21.4 | 9 | 0 | 0 | 0.005 | 0.8 | 0.32 | 0.0394 | 0.004 | 0 | 0 | 17.9 | WQ | 0.5 | 0 | 0 | 0 | 1150 | 0 | 0 | 0 | 87 | 69 | 135 | 104 | 99 | 1000 | 20 | 452.3
0.06 | 0.3 | 0.31 | 0.007 | 0.002 | 75.63 | 15.65 | 0.02 | 0.01 | 0 | 0.12 | 0 | 0.12 | 0.004 | 0.002 | 0.004 | 0 | 7.48 | 0 | 0 | 0 | 0 | 0 | 0 | 0 | 0 | 0 | 79 | 164 | 476 | 44 | 59 | 600 | 80 | 79901.2
0.06 | 0.32 | 0.43 | 0.002 | 0.02 | 73.4 | 15.98 | 0.32 | 0.02 | 0 | 0.24 | 0 | 0.3 | 0.02 | 0.0001 | 0.47 | 0 | 9.26 | WQ | 0.5 | 0 | 0 | 0 | 960 | 0 | 0 | 0 | 84 | 213 | 559 | 45 | 58 | 600 | 80 | 112950.5
0.12 | 0.08 | 0.04 | 0.002 | 0.005 | 71.2163 | 12.2 | 5.07 | 0.06 | 0.65 | 0.84 | 0 | 6.05 | 0.0017 | 0.015 | 2.06 | 0.14 | 1.45 | 0 | 0 | 0 | 0 | 0 | 0 | 0 | 0 | 0 | 36 | 375 | 630 | 7 | 12 | 900 | 196 | 273.3
0.03 | 0.12 | 0.23 | 0.0045 | 0.001 | 75.2 | 15.8 | 0.21 | 0.16 | 0 | 0.08 | 0 | 0.11 | 0.009 | 0.001 | 0.045 | 0 | 7.99 | WQ | 1 | 0 | 0 | 0 | 825 | 0 | 0 | 0 | 87 | 31 | 65 | 104 | 92 | 1000 | 20 | 89.9
0.05 | 0.045 | 0.045 | 0.0045 | 0.002 | 73.46 | 15.1 | 0.12 | 0.045 | 0.045 | 2.37 | 0 | 0.81 | 0.003 | 0.005 | 0.97 | 0 | 6.97 | AC | 2 | 24 | 20 | 0 | 1102 | 816 | 705 | 0 | 32 | 602 | 952 | 25 | 34 | 650 | 600 | 75.8
0.09 | 0.12 | 0.07 | 0.002 | 0.008 | 52.5255 | 18.5 | 4.14 | 0.03 | 18.15 | 3.16 | 0 | 2.96 | 0.0055 | 0.009 | 0 | 0 | 0.23 | AC | 4 | 4 | 16 | 0 | 1149 | 1079 | 760 | 0 | 38 | 201 | 257 | 19 | 28 | 1000 | 98 | 20.2
0.13 | 0.09 | 0.09 | 0.002 | 0.003 | 46.9 | 14.4 | 3.74 | 0.01 | 28.88 | 2.36 | 0 | 3.07 | 0.0039 | 0.0059 | 0 | 0 | 0.24 | AC | 2 | 24 | 0 | 0 | 1200 | 870 | 0 | 0 | 36 | 628 | 981 | 19 | 23 | 800 | 235 | 1632.4
0.07 | 0.02 | 0 | 0.001 | 0.004 | 51.1652 | 19.51 | 4.12 | 0 | 18.89 | 2.88 | 0 | 3.13 | 0.0048 | 0.005 | 0 | 0 | 0.2 | AC | 4 | 4 | 16 | 0 | 1149 | 1080 | 760 | 0 | 34 | 406 | 512 | 9 | 29 | 900 | 98 | 2791.2
0.08 | 0.33 | 0.4 | 0.01 | 0.005 | 48.3228 | 21.2 | 8.9 | 0 | 0 | 0.013 | 0.8 | 0.4 | 0.0352 | 0.004 | 0 | 0 | 18.4 | WQ | 0.7 | 0 | 0 | 0 | 1150 | 0 | 0 | 0 | 88 | 257 | 411 | 81 | 81 | 800 | 120 | 263.6
0.13 | 0.05 | 1e-06 | 0.003 | 0.005 | 72.867 | 13.3 | 4.3 | 1e-06 | 1e-06 | 0.7 | 0 | 5.98 | 0.001 | 0.004 | 2.21 | 0.15 | 0.3 | 0 | 0 | 0 | 0 | 0 | 0 | 0 | 0 | 0 | 37 | 241 | 432 | 9 | 18 | 1000 | 98 | 409.5
0.039 | 0.12 | 0.08 | 0.008 | 0.001 | 72.6 | 15.57 | 0.04 | 0.01 | 0.08 | 2.45 | 0 | 0.55 | 0.0073 | 0.0001 | 0.99 | 0 | 7.21 | AC | 1 | 24 | 20 | 0 | 1140 | 820 | 704 | 0 | 31 | 572 | 814 | 13 | 13 | 700 | 300 | 1198.4
0.06 | 0.01 | 0.02 | 0.001 | 0.003 | 54.9031 | 16.86 | 3.78 | 0 | 18.2 | 2.76 | 0 | 2.66 | 0.0059 | 0.007 | 0 | 0 | 0.73 | AC | 4 | 24 | 16 | 0 | 1079 | 843 | 760 | 0 | 39 | 778 | 1121 | 25 | 26 | 700 | 471 | 1423.8
0.09 | 0.2 | 0.28 | 0.007 | 0.001 | 73.582 | 15.69 | 0.13 | 0.02 | 0 | 0.36 | 0 | 0.22 | 0.017 | 0.003 | 0.73 | 0 | 8.67 | WQ | 1 | 4 | 0 | 0 | 1150 | 800 | 0 | 0 | 84 | 129 | 241 | 103 | 91 | 800 | 60 | 930.9
0.05 | 0.005 | 0.01 | 0.004 | 0.005 | 73.4044 | 15.27 | 0.02 | 0.02 | 0.005 | 2.57 | 0 | 0.83 | 0.003 | 0.0036 | 0.97 | 0 | 6.83 | WQ AC | 1 | 24 | 20 | 0 | 1150 | 815 | 705 | 0 | 32 | 263 | 448 | 52 | 61 | 850 | 50 | 4874.9
0.12 | 0.08 | 0.04 | 0.002 | 0.005 | 71.2163 | 12.2 | 5.07 | 0.06 | 0.65 | 0.84 | 0 | 6.05 | 0.0017 | 0.015 | 2.06 | 0.14 | 1.45 | 0 | 0 | 0 | 0 | 0 | 0 | 0 | 0 | 0 | 36 | 228 | 433 | 10 | 16 | 1000 | 78 | 714.5
0.14 | 0.12 | 0.08 | 0.001 | 0.0045 | 47.0065 | 15.13 | 3.63 | 1e-06 | 27.91 | 2.26 | 0 | 2.99 | 0.003 | 0.005 | 0 | 0 | 0.72 | AC | 2 | 24 | 0 | 0 | 1200 | 870 | 0 | 0 | 35 | 601 | 805 | 21 | 26 | 800 | 265 | 532.8
0.05 | 0.045 | 0.045 | 0.0045 | 0.002 | 73.46 | 15.1 | 0.12 | 0.045 | 0.045 | 2.37 | 0 | 0.81 | 0.003 | 0.005 | 0.97 | 0 | 6.97 | AC | 2 | 24 | 20 | 0 | 1102 | 816 | 705 | 0 | 32 | 520 | 715 | 32 | 51 | 750 | 240 | 1048
0.15 | 0.49 | 0.01 | 0.005 | 0.009 | 70.5503 | 12.89 | 4.38 | 0.01 | 0.017 | 0.91 | 0 | 6.28 | 0.0017 | 0.009 | 2.5 | 0.088 | 1.7 | 0 | 0 | 0 | 0 | 0 | 0 | 0 | 0 | 0 | 36 | 341 | 592 | 4 | 7 | 900 | 265 | 4.2
0.05 | 0.005 | 0.01 | 0.004 | 0.005 | 73.4044 | 15.27 | 0.02 | 0.02 | 0.005 | 2.57 | 0 | 0.83 | 0.003 | 0.0036 | 0.97 | 0 | 6.83 | WQ AC | 1 | 24 | 20 | 0 | 1150 | 815 | 705 | 0 | 32 | 155 | 295 | 81 | 92 | 900 | 30 | 3567.7
0.039 | 0.12 | 0.08 | 0.008 | 0.001 | 72.6 | 15.57 | 0.04 | 0.01 | 0.08 | 2.45 | 0 | 0.55 | 0.0073 | 0.0001 | 0.99 | 0 | 7.21 | AC | 1 | 24 | 20 | 0 | 1140 | 820 | 704 | 0 | 31 | 547 | 963 | 21 | 30 | 600 | 800 | 1.4
0.08 | 0.02 | 0.002 | 0.002 | 0.009 | 49.7039 | 19.25 | 4.12 | 0.01 | 18.8 | 2.86 | 0 | 2.81 | 0.0066 | 0.0065 | 0 | 0 | 2.32 | AC | 4 | 24 | 16 | 0 | 1079 | 843 | 760 | 0 | 39 | 637 | 995 | 28 | 34 | 800 | 137 | 29085.3
0.09 | 0.12 | 0.07 | 0.002 | 0.008 | 52.5255 | 18.5 | 4.14 | 0.03 | 18.15 | 3.16 | 0 | 2.96 | 0.0055 | 0.009 | 0 | 0 | 0.23 | AC | 4 | 4 | 16 | 0 | 1149 | 1079 | 760 | 0 | 38 | 735 | 959 | 10 | 14 | 700 | 294 | 12228.4
0.06 | 0.35 | 0.48 | 0.01 | 0.005 | 48.0442 | 21.1 | 8.8 | 0 | 0 | 0.021 | 0.6 | 0.39 | 0.0358 | 0.004 | 0 | 0 | 18.7 | WQ | 0.5 | 0 | 0 | 0 | 1150 | 0 | 0 | 0 | 90 | 219 | 520 | 60 | 74 | 700 | 180 | 703.8
0.09 | 0.2 | 0.28 | 0.007 | 0.001 | 73.582 | 15.69 | 0.13 | 0.02 | 0 | 0.36 | 0 | 0.22 | 0.017 | 0.003 | 0.73 | 0 | 8.67 | WQ | 1 | 4 | 0 | 0 | 1150 | 800 | 0 | 0 | 84 | 198 | 431 | 59 | 66 | 700 | 200 | 14
0.034 | 0.096 | 0.068 | 0.01 | 0.0005 | 52.9 | 17.4 | 3.02 | 0.038 | 0 | 0.95 | 0 | 0.51 | 0 | 0.0024 | 5.32 | 0 | 19.6151 | WQ Ar AC FC | 2 | 0.8333333 | 8 | 9.5 | 982 | 960 | 720 | 620 | 45 | 1034 | 1228 | 19 | 49 | 550 | 900 | 7698.1
0.07 | 0.01 | 0.004 | 0.002 | 0.01 | 51.7201 | 19.23 | 4.13 | 0 | 18.47 | 3.02 | 0 | 3.1 | 0.0049 | 0.009 | 0 | 0 | 0.22 | AC | 4 | 24 | 16 | 0 | 1080 | 843 | 760 | 0 | 40 | 782 | 1144 | 30 | 46 | 700 | 471 | 2186.2
0.06 | 0.3 | 0.31 | 0.007 | 0.002 | 75.63 | 15.65 | 0.02 | 0.01 | 0 | 0.12 | 0 | 0.12 | 0.004 | 0.002 | 0.004 | 0 | 7.48 | 0 | 0 | 0 | 0 | 0 | 0 | 0 | 0 | 0 | 79 | 102 | 196 | 109 | 93 | 800 | 20 | 87223.7
0.06 | 0.3 | 0.31 | 0.007 | 0.002 | 75.63 | 15.65 | 0.02 | 0.01 | 0 | 0.12 | 0 | 0.12 | 0.004 | 0.002 | 0.004 | 0 | 7.48 | 0 | 0 | 0 | 0 | 0 | 0 | 0 | 0 | 0 | 79 | 154 | 342 | 74 | 73 | 700 | 40 | 47354.4
0.09 | 0.12 | 0.07 | 0.002 | 0.008 | 52.5255 | 18.5 | 4.14 | 0.03 | 18.15 | 3.16 | 0 | 2.96 | 0.0055 | 0.009 | 0 | 0 | 0.23 | AC | 4 | 4 | 16 | 0 | 1149 | 1079 | 760 | 0 | 38 | 456 | 581 | 9 | 20 | 900 | 157 | 381
0.06 | 0.3 | 0.31 | 0.007 | 0.002 | 75.63 | 15.65 | 0.02 | 0.01 | 0 | 0.12 | 0 | 0.12 | 0.004 | 0.002 | 0.004 | 0 | 7.48 | 0 | 0 | 0 | 0 | 0 | 0 | 0 | 0 | 0 | 79 | 102 | 196 | 109 | 93 | 800 | 40 | 920
0.049 | 0.33 | 0.49 | 0.002 | 0.0008 | 75.35 | 15.37 | 0.001 | 0.004 | 0 | 0.26 | 0 | 0.16 | 0.28 | 0.0001 | 0.00015 | 0 | 7.49 | WQ | 0.08333333 | 0 | 0 | 0 | 1120 | 0 | 0 | 0 | 73 | 40 | 70 | 93 | 82 | 1000 | 10 | 28904.4
0.14 | 0.12 | 0.08 | 0.001 | 0.0045 | 47.0065 | 15.13 | 3.63 | 1e-06 | 27.91 | 2.26 | 0 | 2.99 | 0.003 | 0.005 | 0 | 0 | 0.72 | AC | 2 | 24 | 0 | 0 | 1200 | 870 | 0 | 0 | 35 | 459 | 639 | 28 | 36 | 850 | 235 | 65.7
0.06 | 0.32 | 0.43 | 0.002 | 0.02 | 73.4 | 15.98 | 0.32 | 0.02 | 0 | 0.24 | 0 | 0.3 | 0.02 | 0.0001 | 0.47 | 0 | 9.26 | WQ | 0.5 | 0 | 0 | 0 | 960 | 0 | 0 | 0 | 84 | 213 | 559 | 45 | 58 | 600 | 300 | 39.1
0.12 | 0.07 | 0.03 | 0.007 | 0.006 | 70.7908 | 12.21 | 5.07 | 0.06 | 0.74 | 0.86 | 0 | 6.3 | 0.0022 | 0.014 | 2.08 | 0.13 | 1.51 | 0 | 0 | 0 | 0 | 0 | 0 | 0 | 0 | 0 | 37 | 365 | 653 | 6 | 6 | 900 | 157 | 767.4
0.11 | 0.15 | 1e-06 | 0.005 | 0.005 | 69.8093 | 13.4 | 4.7 | 0.05 | 0.96 | 0.85 | 0 | 6.1 | 0.0027 | 0.008 | 2.3 | 0.1 | 1.45 | 0 | 0 | 0 | 0 | 0 | 0 | 0 | 0 | 0 | 37 | 282 | 461 | 5 | 5 | 1000 | 98 | 336.2
0.08 | 0.33 | 0.4 | 0.01 | 0.005 | 48.3228 | 21.2 | 8.9 | 0 | 0 | 0.013 | 0.8 | 0.4 | 0.0352 | 0.004 | 0 | 0 | 18.4 | WQ | 0.7 | 0 | 0 | 0 | 1150 | 0 | 0 | 0 | 88 | 237 | 517 | 57 | 60 | 700 | 200 | 537.1
0.06 | 0.32 | 0.43 | 0.002 | 0.02 | 73.4 | 15.98 | 0.32 | 0.02 | 0 | 0.24 | 0 | 0.3 | 0.02 | 0.0001 | 0.47 | 0 | 9.26 | WQ | 0.5 | 0 | 0 | 0 | 960 | 0 | 0 | 0 | 84 | 213 | 559 | 45 | 58 | 600 | 100 | 31665.8
0.09 | 0.13 | 0.12 | 0.001 | 0.01 | 52.302 | 18.57 | 4.4 | 0.04 | 18.81 | 2.35 | 0 | 3.04 | 0.001 | 0.016 | 0 | 0 | 0.12 | AC Ar.C | 4 | 4 | 16 | 0 | 1149 | 1080 | 760 | 0 | 36 | 368 | 514 | 22 | 35 | 900 | 235 | 84.9
0.15 | 0.49 | 0.01 | 0.007 | 0.011 | 70.5404 | 12.89 | 4.38 | 0.01 | 0.022 | 0.91 | 0 | 6.28 | 0.0026 | 0.009 | 2.5 | 0.088 | 1.7 | 0 | 0 | 0 | 0 | 0 | 0 | 0 | 0 | 0 | 37 | 226 | 384 | 5 | 6 | 1000 | 78 | 421.4
0.1 | 0.03 | 0.01 | 0.002 | 0.002 | 61.6153 | 15.81 | 1.76 | 0.01 | 8.3 | 3.47 | 2.61 | 3.46 | 0.0007 | 0.01 | 2.69 | 0.04 | 0.08 | HIP GFC | 2 | 2 | 24 | 0 | 1170 | 1173 | 843 | 0 | 41 | 788 | 1106 | 5 | 5 | 750 | 400 | 3208.8
0.09 | 0.12 | 0.07 | 0.002 | 0.008 | 52.5255 | 18.5 | 4.14 | 0.03 | 18.15 | 3.16 | 0 | 2.96 | 0.0055 | 0.009 | 0 | 0 | 0.23 | AC | 4 | 4 | 16 | 0 | 1149 | 1079 | 760 | 0 | 38 | 735 | 959 | 10 | 14 | 700 | 333 | 9352.5
0.05 | 0.045 | 0.045 | 0.0045 | 0.002 | 73.46 | 15.1 | 0.12 | 0.045 | 0.045 | 2.37 | 0 | 0.81 | 0.003 | 0.005 | 0.97 | 0 | 6.97 | AC | 2 | 24 | 20 | 0 | 1102 | 816 | 705 | 0 | 32 | 150 | 279 | 70 | 99 | 900 | 50 | 261
0.034 | 0.096 | 0.068 | 0.01 | 0.0005 | 52.9 | 17.4 | 3.02 | 0.038 | 0 | 0.95 | 0 | 0.51 | 0 | 0.0024 | 5.32 | 0 | 19.6151 | WQ Ar AC FC | 2 | 0.8333333 | 8 | 9.5 | 982 | 960 | 720 | 620 | 45 | 1012 | 1216 | 19 | 56 | 600 | 800 | 841.6
0.08 | 0.33 | 0.4 | 0.01 | 0.005 | 48.3228 | 21.2 | 8.9 | 0 | 0 | 0.013 | 0.8 | 0.4 | 0.0352 | 0.004 | 0 | 0 | 18.4 | WQ | 0.7 | 0 | 0 | 0 | 1150 | 0 | 0 | 0 | 88 | 257 | 411 | 81 | 81 | 800 | 100 | 1217.8
0.08 | 0.33 | 0.4 | 0.01 | 0.005 | 48.3228 | 21.2 | 8.9 | 0 | 0 | 0.013 | 0.8 | 0.4 | 0.0352 | 0.004 | 0 | 0 | 18.4 | WQ | 0.7 | 0 | 0 | 0 | 1150 | 0 | 0 | 0 | 88 | 80 | 143 | 127 | 82 | 1000 | 15 | 1420.8
0.07 | 0.01 | 0.004 | 0.002 | 0.01 | 51.7201 | 19.23 | 4.13 | 0 | 18.47 | 3.02 | 0 | 3.1 | 0.0049 | 0.009 | 0 | 0 | 0.22 | AC | 4 | 24 | 16 | 0 | 1080 | 843 | 760 | 0 | 40 | 435 | 763 | 27 | 40 | 900 | 235 | 30.8
0.05 | 0.005 | 0.01 | 0.004 | 0.005 | 73.4044 | 15.27 | 0.02 | 0.02 | 0.005 | 2.57 | 0 | 0.83 | 0.003 | 0.0036 | 0.97 | 0 | 6.83 | WQ AC | 1 | 24 | 20 | 0 | 1150 | 815 | 705 | 0 | 32 | 403 | 595 | 33 | 41 | 800 | 240 | 65.2
0.034 | 0.096 | 0.068 | 0.01 | 0.0005 | 52.9 | 17.4 | 3.02 | 0.038 | 0 | 0.95 | 0 | 0.51 | 0 | 0.0024 | 5.32 | 0 | 19.6151 | WQ Ar AC FC | 2 | 0.8333333 | 8 | 9.5 | 982 | 960 | 720 | 620 | 45 | 992 | 1157 | 29 | 68 | 650 | 700 | 115.3
0.06 | 0.3 | 0.31 | 0.007 | 0.002 | 75.63 | 15.65 | 0.02 | 0.01 | 0 | 0.12 | 0 | 0.12 | 0.004 | 0.002 | 0.004 | 0 | 7.48 | 0 | 0 | 0 | 0 | 0 | 0 | 0 | 0 | 0 | 79 | 38 | 69 | 104 | 92 | 1000 | 20 | 84.2
0.09 | 0.12 | 0.07 | 0.002 | 0.008 | 52.5255 | 18.5 | 4.14 | 0.03 | 18.15 | 3.16 | 0 | 2.96 | 0.0055 | 0.009 | 0 | 0 | 0.23 | AC | 4 | 4 | 16 | 0 | 1149 | 1079 | 760 | 0 | 37 | 664 | 792 | 4 | 12 | 800 | 235 | 2081.2
0.11 | 0.15 | 1e-06 | 0.005 | 0.005 | 69.8093 | 13.4 | 4.7 | 0.05 | 0.96 | 0.85 | 0 | 6.1 | 0.0027 | 0.008 | 2.3 | 0.1 | 1.45 | 0 | 0 | 0 | 0 | 0 | 0 | 0 | 0 | 0 | 37 | 456 | 776 | 3 | 4 | 900 | 98 | 17178.1
0.09 | 0.12 | 0.07 | 0.002 | 0.008 | 52.5255 | 18.5 | 4.14 | 0.03 | 18.15 | 3.16 | 0 | 2.96 | 0.0055 | 0.009 | 0 | 0 | 0.23 | AC | 4 | 4 | 16 | 0 | 1149 | 1079 | 760 | 0 | 37 | 197 | 253 | 21 | 31 | 1000 | 98 | 18.9
0.06 | 0.34 | 0.45 | 0.01 | 0.005 | 48.4666 | 21.4 | 9 | 0 | 0 | 0.005 | 0.8 | 0.32 | 0.0394 | 0.004 | 0 | 0 | 17.9 | WQ | 0.5 | 0 | 0 | 0 | 1150 | 0 | 0 | 0 | 87 | 204 | 379 | 88 | 90 | 800 | 120 | 112
0.07 | 0.02 | 0 | 0.001 | 0.004 | 51.1652 | 19.51 | 4.12 | 0 | 18.89 | 2.88 | 0 | 3.13 | 0.0048 | 0.005 | 0 | 0 | 0.2 | AC | 4 | 4 | 16 | 0 | 1149 | 1080 | 760 | 0 | 37 | 728 | 943 | 13 | 17 | 700 | 471 | 2685.7
0.12 | 0.08 | 0.04 | 0.002 | 0.005 | 71.2163 | 12.2 | 5.07 | 0.06 | 0.65 | 0.84 | 0 | 6.05 | 0.0017 | 0.015 | 2.06 | 0.14 | 1.45 | 0 | 0 | 0 | 0 | 0 | 0 | 0 | 0 | 0 | 36 | 375 | 630 | 7 | 12 | 900 | 265 | 44.6
0.07 | 0.02 | 0 | 0.001 | 0.004 | 51.1652 | 19.51 | 4.12 | 0 | 18.89 | 2.88 | 0 | 3.13 | 0.0048 | 0.005 | 0 | 0 | 0.2 | AC | 4 | 4 | 16 | 0 | 1149 | 1080 | 760 | 0 | 34 | 406 | 512 | 9 | 29 | 900 | 157 | 399.2
0.09 | 0.2 | 0.28 | 0.007 | 0.001 | 73.582 | 15.69 | 0.13 | 0.02 | 0 | 0.36 | 0 | 0.22 | 0.017 | 0.003 | 0.73 | 0 | 8.67 | WQ | 1 | 4 | 0 | 0 | 1150 | 800 | 0 | 0 | 84 | 188 | 561 | 37 | 52 | 600 | 200 | 1667.6
0.14 | 0.12 | 0.08 | 0.001 | 0.0045 | 47.0065 | 15.13 | 3.63 | 1e-06 | 27.91 | 2.26 | 0 | 2.99 | 0.003 | 0.005 | 0 | 0 | 0.72 | AC | 2 | 24 | 0 | 0 | 1200 | 870 | 0 | 0 | 35 | 694 | 1020 | 15 | 18 | 700 | 412 | 4415.4
0.1 | 0.03 | 0.01 | 0.002 | 0.002 | 61.6153 | 15.81 | 1.76 | 0.01 | 8.3 | 3.47 | 2.61 | 3.46 | 0.0007 | 0.01 | 2.69 | 0.04 | 0.08 | HIP GFC | 2 | 2 | 24 | 0 | 1170 | 1173 | 843 | 0 | 41 | 606 | 961 | 15 | 19 | 800 | 200 | 32754
0.13 | 0.05 | 1e-06 | 0.003 | 0.005 | 72.867 | 13.3 | 4.3 | 1e-06 | 1e-06 | 0.7 | 0 | 5.98 | 0.001 | 0.004 | 2.21 | 0.15 | 0.3 | 0 | 0 | 0 | 0 | 0 | 0 | 0 | 0 | 0 | 37 | 430 | 701 | 6 | 7 | 900 | 118 | 14395.6
0.1 | 0.03 | 0.01 | 0.002 | 0.002 | 61.6153 | 15.81 | 1.76 | 0.01 | 8.3 | 3.47 | 2.61 | 3.46 | 0.0007 | 0.01 | 2.69 | 0.04 | 0.08 | HIP GFC | 2 | 2 | 24 | 0 | 1170 | 1173 | 843 | 0 | 41 | 530 | 793 | 13 | 21 | 850 | 100 | 96192.3
0.13 | 0.09 | 0.09 | 0.002 | 0.003 | 46.9 | 14.4 | 3.74 | 0.01 | 28.88 | 2.36 | 0 | 3.07 | 0.0039 | 0.0059 | 0 | 0 | 0.24 | AC | 2 | 24 | 0 | 0 | 1200 | 870 | 0 | 0 | 36 | 494 | 700 | 15 | 17 | 850 | 235 | 132.2
0.1 | 0.03 | 0.01 | 0.002 | 0.002 | 61.6153 | 15.81 | 1.76 | 0.01 | 8.3 | 3.47 | 2.61 | 3.46 | 0.0007 | 0.01 | 2.69 | 0.04 | 0.08 | HIP GFC | 2 | 2 | 24 | 0 | 1170 | 1173 | 843 | 0 | 41 | 606 | 961 | 15 | 19 | 800 | 500 | 45.3
0.06 | 0.35 | 0.48 | 0.01 | 0.005 | 48.0442 | 21.1 | 8.8 | 0 | 0 | 0.021 | 0.6 | 0.39 | 0.0358 | 0.004 | 0 | 0 | 18.7 | WQ | 0.5 | 0 | 0 | 0 | 1150 | 0 | 0 | 0 | 90 | 219 | 520 | 60 | 74 | 700 | 160 | 2147.8
0.039 | 0.18 | 0.09 | 0.004 | 0.001 | 52.7 | 19.08 | 3 | 0.01 | 0 | 0.88 | 0 | 0.53 | 0 | 0.0034 | 5.07 | 0 | 18.4126 | WQ Ar AC FC | 1 | 8 | 8 | 0 | 960 | 720 | 620 | 0 | 45 | 946 | 1177 | 27 | 57 | 650 | 500 | 1177
0.034 | 0.096 | 0.068 | 0.01 | 0.0005 | 52.9 | 17.4 | 3.02 | 0.038 | 0 | 0.95 | 0 | 0.51 | 0 | 0.0024 | 5.32 | 0 | 19.6151 | WQ Ar AC FC | 2 | 0.8333333 | 8 | 9.5 | 982 | 960 | 720 | 620 | 45 | 687 | 818 | 42 | 86 | 750 | 200 | 301.2
0.09 | 0.2 | 0.28 | 0.007 | 0.001 | 73.582 | 15.69 | 0.13 | 0.02 | 0 | 0.36 | 0 | 0.22 | 0.017 | 0.003 | 0.73 | 0 | 8.67 | WQ | 1 | 4 | 0 | 0 | 1150 | 800 | 0 | 0 | 84 | 198 | 431 | 59 | 66 | 700 | 80 | 18190.8
0.05 | 0.045 | 0.045 | 0.0045 | 0.002 | 73.46 | 15.1 | 0.12 | 0.045 | 0.045 | 2.37 | 0 | 0.81 | 0.003 | 0.005 | 0.97 | 0 | 6.97 | AC | 2 | 24 | 20 | 0 | 1102 | 816 | 705 | 0 | 32 | 578 | 822 | 33 | 40 | 700 | 300 | 2982.5
0.05 | 0.005 | 0.01 | 0.004 | 0.005 | 73.4044 | 15.27 | 0.02 | 0.02 | 0.005 | 2.57 | 0 | 0.83 | 0.003 | 0.0036 | 0.97 | 0 | 6.83 | WQ AC | 1 | 24 | 20 | 0 | 1150 | 815 | 705 | 0 | 32 | 621 | 1022 | 18 | 24 | 600 | 700 | 487.8
0.039 | 0.12 | 0.08 | 0.008 | 0.001 | 72.6 | 15.57 | 0.04 | 0.01 | 0.08 | 2.45 | 0 | 0.55 | 0.0073 | 0.0001 | 0.99 | 0 | 7.21 | AC | 1 | 24 | 20 | 0 | 1140 | 820 | 704 | 0 | 31 | 354 | 540 | 33 | 38 | 800 | 200 | 100.5
0.13 | 0.04 | 1e-06 | 0.003 | 0.004 | 72.7378 | 13.34 | 4.27 | 1e-06 | 1e-06 | 0.72 | 0 | 6.09 | 0.0012 | 0.004 | 2.19 | 0.15 | 0.32 | 0 | 0 | 0 | 0 | 0 | 0 | 0 | 0 | 0 | 35 | 393 | 671 | 9 | 8 | 900 | 196 | 427.4
0.05 | 0.045 | 0.045 | 0.0045 | 0.002 | 73.46 | 15.1 | 0.12 | 0.045 | 0.045 | 2.37 | 0 | 0.81 | 0.003 | 0.005 | 0.97 | 0 | 6.97 | AC | 2 | 24 | 20 | 0 | 1102 | 816 | 705 | 0 | 32 | 150 | 279 | 70 | 99 | 900 | 70 | 71.2
0.06 | 0.32 | 0.43 | 0.002 | 0.02 | 73.4 | 15.98 | 0.32 | 0.02 | 0 | 0.24 | 0 | 0.3 | 0.02 | 0.0001 | 0.47 | 0 | 9.26 | WQ | 0.5 | 0 | 0 | 0 | 960 | 0 | 0 | 0 | 84 | 213 | 559 | 45 | 58 | 600 | 200 | 532.7
0.07 | 0.01 | 0.004 | 0.002 | 0.01 | 51.7201 | 19.23 | 4.13 | 0 | 18.47 | 3.02 | 0 | 3.1 | 0.0049 | 0.009 | 0 | 0 | 0.22 | AC | 4 | 24 | 16 | 0 | 1080 | 843 | 760 | 0 | 40 | 682 | 956 | 36 | 53 | 800 | 235 | 2883.3
0.09 | 0.2 | 0.28 | 0.007 | 0.001 | 73.582 | 15.69 | 0.13 | 0.02 | 0 | 0.36 | 0 | 0.22 | 0.017 | 0.003 | 0.73 | 0 | 8.67 | WQ | 1 | 4 | 0 | 0 | 1150 | 800 | 0 | 0 | 84 | 188 | 561 | 37 | 52 | 600 | 400 | 8.7
0.03 | 0.12 | 0.23 | 0.0045 | 0.001 | 75.2 | 15.8 | 0.21 | 0.16 | 0 | 0.08 | 0 | 0.11 | 0.009 | 0.001 | 0.045 | 0 | 7.99 | WQ | 1 | 0 | 0 | 0 | 825 | 0 | 0 | 0 | 87 | 64 | 117 | 78 | 93 | 900 | 20 | 913.9
0.09 | 0.13 | 0.12 | 0.001 | 0.01 | 52.302 | 18.57 | 4.4 | 0.04 | 18.81 | 2.35 | 0 | 3.04 | 0.001 | 0.016 | 0 | 0 | 0.12 | AC Ar.C | 4 | 4 | 16 | 0 | 1149 | 1080 | 760 | 0 | 35 | 591 | 780 | 18 | 24 | 800 | 471 | 13.7
0.049 | 0.33 | 0.49 | 0.002 | 0.0008 | 75.35 | 15.37 | 0.001 | 0.004 | 0 | 0.26 | 0 | 0.16 | 0.28 | 0.0001 | 0.00015 | 0 | 7.49 | WQ | 0.08333333 | 0 | 0 | 0 | 1120 | 0 | 0 | 0 | 73 | 40 | 70 | 93 | 82 | 1000 | 20 | 65
0.13 | 0.05 | 1e-06 | 0.003 | 0.005 | 72.867 | 13.3 | 4.3 | 1e-06 | 1e-06 | 0.7 | 0 | 5.98 | 0.001 | 0.004 | 2.21 | 0.15 | 0.3 | 0 | 0 | 0 | 0 | 0 | 0 | 0 | 0 | 0 | 37 | 430 | 701 | 6 | 7 | 900 | 196 | 753.4
0.06 | 0.34 | 0.45 | 0.01 | 0.005 | 48.4666 | 21.4 | 9 | 0 | 0 | 0.005 | 0.8 | 0.32 | 0.0394 | 0.004 | 0 | 0 | 17.9 | WQ | 0.5 | 0 | 0 | 0 | 1150 | 0 | 0 | 0 | 87 | 134 | 235 | 103 | 97 | 900 | 40 | 935.4
0.07 | 0.02 | 0 | 0.001 | 0.004 | 51.1652 | 19.51 | 4.12 | 0 | 18.89 | 2.88 | 0 | 3.13 | 0.0048 | 0.005 | 0 | 0 | 0.2 | AC | 4 | 4 | 16 | 0 | 1149 | 1080 | 760 | 0 | 37 | 413 | 531 | 9 | 15 | 900 | 53 | 15255
0.07 | 0.01 | 0.004 | 0.002 | 0.01 | 51.7201 | 19.23 | 4.13 | 0 | 18.47 | 3.02 | 0 | 3.1 | 0.0049 | 0.009 | 0 | 0 | 0.22 | AC | 4 | 24 | 16 | 0 | 1080 | 843 | 760 | 0 | 40 | 200 | 392 | 38 | 41 | 1000 | 41 | 425.2
0.05 | 0.005 | 0.01 | 0.004 | 0.005 | 73.4044 | 15.27 | 0.02 | 0.02 | 0.005 | 2.57 | 0 | 0.83 | 0.003 | 0.0036 | 0.97 | 0 | 6.83 | WQ AC | 1 | 24 | 20 | 0 | 1150 | 815 | 705 | 0 | 32 | 403 | 595 | 33 | 41 | 800 | 70 | 14630.2
0.049 | 0.21 | 0.2 | 0.002 | 0.0009 | 73.78 | 15.07 | 0.04 | 0.005 | 0.042 | 2.69 | 0 | 0.83 | 0.0018 | 0.0001 | 1 | 0 | 6.75 | AC FC | 3 | 24 | 20 | 0 | 1149 | 845 | 794 | 0 | 30 | 374 | 608 | 18 | 22 | 800 | 50 | 16158.6
0.039 | 0.12 | 0.08 | 0.008 | 0.001 | 72.6 | 15.57 | 0.04 | 0.01 | 0.08 | 2.45 | 0 | 0.55 | 0.0073 | 0.0001 | 0.99 | 0 | 7.21 | AC | 1 | 24 | 20 | 0 | 1140 | 820 | 704 | 0 | 31 | 547 | 963 | 21 | 30 | 600 | 460 | 21015.6
0.03 | 0.12 | 0.23 | 0.0045 | 0.001 | 75.2 | 15.8 | 0.21 | 0.16 | 0 | 0.08 | 0 | 0.11 | 0.009 | 0.001 | 0.045 | 0 | 7.99 | WQ | 1 | 0 | 0 | 0 | 825 | 0 | 0 | 0 | 87 | 148 | 226 | 52 | 89 | 800 | 20 | 3222.8
0.09 | 0.13 | 0.12 | 0.001 | 0.01 | 52.302 | 18.57 | 4.4 | 0.04 | 18.81 | 2.35 | 0 | 3.04 | 0.001 | 0.016 | 0 | 0 | 0.12 | AC Ar.C | 4 | 4 | 16 | 0 | 1149 | 1080 | 760 | 0 | 36 | 194 | 258 | 20 | 38 | 1000 | 53 | 743.9
0.05 | 0.005 | 0.01 | 0.004 | 0.005 | 73.4044 | 15.27 | 0.02 | 0.02 | 0.005 | 2.57 | 0 | 0.83 | 0.003 | 0.0036 | 0.97 | 0 | 6.83 | WQ AC | 1 | 24 | 20 | 0 | 1150 | 815 | 705 | 0 | 32 | 621 | 1022 | 18 | 24 | 600 | 500 | 25379.3
0.05 | 0.045 | 0.045 | 0.0045 | 0.002 | 73.46 | 15.1 | 0.12 | 0.045 | 0.045 | 2.37 | 0 | 0.81 | 0.003 | 0.005 | 0.97 | 0 | 6.97 | AC | 2 | 24 | 20 | 0 | 1102 | 816 | 705 | 0 | 32 | 150 | 279 | 70 | 99 | 900 | 30 | 1302.2
0.08 | 0.02 | 0.002 | 0.002 | 0.009 | 49.7039 | 19.25 | 4.12 | 0.01 | 18.8 | 2.86 | 0 | 2.81 | 0.0066 | 0.0065 | 0 | 0 | 2.32 | AC | 4 | 24 | 16 | 0 | 1079 | 843 | 760 | 0 | 39 | 432 | 640 | 22 | 24 | 900 | 235 | 18
0.08 | 0.33 | 0.4 | 0.01 | 0.005 | 48.3228 | 21.2 | 8.9 | 0 | 0 | 0.013 | 0.8 | 0.4 | 0.0352 | 0.004 | 0 | 0 | 18.4 | WQ | 0.7 | 0 | 0 | 0 | 1150 | 0 | 0 | 0 | 88 | 257 | 411 | 81 | 81 | 800 | 80 | 5640.9
0.06 | 0.01 | 0.02 | 0.001 | 0.003 | 54.9031 | 16.86 | 3.78 | 0 | 18.2 | 2.76 | 0 | 2.66 | 0.0059 | 0.007 | 0 | 0 | 0.73 | AC | 4 | 24 | 16 | 0 | 1079 | 843 | 760 | 0 | 39 | 664 | 958 | 24 | 26 | 800 | 157 | 7802.8
0.05 | 0.045 | 0.045 | 0.0045 | 0.002 | 73.46 | 15.1 | 0.12 | 0.045 | 0.045 | 2.37 | 0 | 0.81 | 0.003 | 0.005 | 0.97 | 0 | 6.97 | AC | 2 | 24 | 20 | 0 | 1102 | 816 | 705 | 0 | 32 | 568 | 943 | 17 | 30 | 600 | 540 | 10086.7
0.14 | 0.12 | 0.08 | 0.001 | 0.0045 | 47.0065 | 15.13 | 3.63 | 1e-06 | 27.91 | 2.26 | 0 | 2.99 | 0.003 | 0.005 | 0 | 0 | 0.72 | AC | 2 | 24 | 0 | 0 | 1200 | 870 | 0 | 0 | 35 | 708 | 924 | 30 | 40 | 750 | 412 | 154.9
0.14 | 0.12 | 0.08 | 0.001 | 0.0045 | 47.0065 | 15.13 | 3.63 | 1e-06 | 27.91 | 2.26 | 0 | 2.99 | 0.003 | 0.005 | 0 | 0 | 0.72 | AC | 2 | 24 | 0 | 0 | 1200 | 870 | 0 | 0 | 35 | 459 | 639 | 28 | 36 | 850 | 88 | 10108.4
0.07 | 0.01 | 0.004 | 0.002 | 0.01 | 51.7201 | 19.23 | 4.13 | 0 | 18.47 | 3.02 | 0 | 3.1 | 0.0049 | 0.009 | 0 | 0 | 0.22 | AC | 4 | 24 | 16 | 0 | 1080 | 843 | 760 | 0 | 40 | 200 | 392 | 38 | 41 | 1000 | 53 | 157.2
0.07 | 0.02 | 0 | 0.001 | 0.004 | 51.1652 | 19.51 | 4.12 | 0 | 18.89 | 2.88 | 0 | 3.13 | 0.0048 | 0.005 | 0 | 0 | 0.2 | AC | 4 | 4 | 16 | 0 | 1149 | 1080 | 760 | 0 | 34 | 406 | 512 | 9 | 29 | 900 | 69 | 14004
0.07 | 0.02 | 0 | 0.001 | 0.004 | 51.1652 | 19.51 | 4.12 | 0 | 18.89 | 2.88 | 0 | 3.13 | 0.0048 | 0.005 | 0 | 0 | 0.2 | AC | 4 | 4 | 16 | 0 | 1149 | 1080 | 760 | 0 | 37 | 191 | 268 | 15 | 22 | 1000 | 29 | 1839.2
0.11 | 0.15 | 1e-06 | 0.005 | 0.005 | 69.8093 | 13.4 | 4.7 | 0.05 | 0.96 | 0.85 | 0 | 6.1 | 0.0027 | 0.008 | 2.3 | 0.1 | 1.45 | 0 | 0 | 0 | 0 | 0 | 0 | 0 | 0 | 0 | 37 | 282 | 461 | 5 | 5 | 1000 | 37 | 13415.6
0.15 | 0.49 | 0.01 | 0.007 | 0.011 | 70.5404 | 12.89 | 4.38 | 0.01 | 0.022 | 0.91 | 0 | 6.28 | 0.0026 | 0.009 | 2.5 | 0.088 | 1.7 | 0 | 0 | 0 | 0 | 0 | 0 | 0 | 0 | 0 | 37 | 328 | 594 | 2 | 5 | 900 | 118 | 4376
0.03 | 0.12 | 0.23 | 0.0045 | 0.001 | 75.2 | 15.8 | 0.21 | 0.16 | 0 | 0.08 | 0 | 0.11 | 0.009 | 0.001 | 0.045 | 0 | 7.99 | WQ | 1 | 0 | 0 | 0 | 825 | 0 | 0 | 0 | 87 | 148 | 226 | 52 | 89 | 800 | 30 | 599.5
0.05 | 0.045 | 0.045 | 0.0045 | 0.002 | 73.46 | 15.1 | 0.12 | 0.045 | 0.045 | 2.37 | 0 | 0.81 | 0.003 | 0.005 | 0.97 | 0 | 6.97 | AC | 2 | 24 | 20 | 0 | 1102 | 816 | 705 | 0 | 32 | 302 | 454 | 49 | 83 | 850 | 50 | 2452.5
0.09 | 0.12 | 0.07 | 0.002 | 0.008 | 52.5255 | 18.5 | 4.14 | 0.03 | 18.15 | 3.16 | 0 | 2.96 | 0.0055 | 0.009 | 0 | 0 | 0.23 | AC | 4 | 4 | 16 | 0 | 1149 | 1079 | 760 | 0 | 38 | 456 | 581 | 9 | 20 | 900 | 235 | 43.9
0.05 | 0.045 | 0.045 | 0.0045 | 0.002 | 73.46 | 15.1 | 0.12 | 0.045 | 0.045 | 2.37 | 0 | 0.81 | 0.003 | 0.005 | 0.97 | 0 | 6.97 | AC | 2 | 24 | 20 | 0 | 1102 | 816 | 705 | 0 | 32 | 399 | 566 | 55 | 73 | 800 | 200 | 146.1
0.049 | 0.33 | 0.49 | 0.002 | 0.0008 | 75.35 | 15.37 | 0.001 | 0.004 | 0 | 0.26 | 0 | 0.16 | 0.28 | 0.0001 | 0.00015 | 0 | 7.49 | WQ | 0.08333333 | 0 | 0 | 0 | 1120 | 0 | 0 | 0 | 73 | 116 | 205 | 80 | 58 | 800 | 30 | 17083.4
0.03 | 0.12 | 0.23 | 0.0045 | 0.001 | 75.2 | 15.8 | 0.21 | 0.16 | 0 | 0.08 | 0 | 0.11 | 0.009 | 0.001 | 0.045 | 0 | 7.99 | WQ | 1 | 0 | 0 | 0 | 825 | 0 | 0 | 0 | 87 | 230 | 514 | 42 | 53 | 600 | 300 | 16.7
0.049 | 0.21 | 0.2 | 0.002 | 0.0009 | 73.78 | 15.07 | 0.04 | 0.005 | 0.042 | 2.69 | 0 | 0.83 | 0.0018 | 0.0001 | 1 | 0 | 6.75 | AC FC | 3 | 24 | 20 | 0 | 1149 | 845 | 794 | 0 | 30 | 519 | 1001 | 14 | 18 | 600 | 600 | 282.4
0.049 | 0.21 | 0.2 | 0.002 | 0.0009 | 73.78 | 15.07 | 0.04 | 0.005 | 0.042 | 2.69 | 0 | 0.83 | 0.0018 | 0.0001 | 1 | 0 | 6.75 | AC FC | 3 | 24 | 20 | 0 | 1149 | 845 | 794 | 0 | 30 | 519 | 1001 | 14 | 18 | 600 | 500 | 6644.4
0.07 | 0.02 | 0 | 0.001 | 0.004 | 51.1652 | 19.51 | 4.12 | 0 | 18.89 | 2.88 | 0 | 3.13 | 0.0048 | 0.005 | 0 | 0 | 0.2 | AC | 4 | 4 | 16 | 0 | 1149 | 1080 | 760 | 0 | 34 | 634 | 756 | 6 | 9 | 800 | 157 | 15611.6
0.039 | 0.18 | 0.09 | 0.004 | 0.001 | 52.7 | 19.08 | 3 | 0.01 | 0 | 0.88 | 0 | 0.53 | 0 | 0.0034 | 5.07 | 0 | 18.4126 | WQ Ar AC FC | 1 | 8 | 8 | 0 | 960 | 720 | 620 | 0 | 45 | 1040 | 1282 | 15 | 43 | 600 | 600 | 2544.1
0.07 | 0.01 | 0.004 | 0.002 | 0.01 | 51.7201 | 19.23 | 4.13 | 0 | 18.47 | 3.02 | 0 | 3.1 | 0.0049 | 0.009 | 0 | 0 | 0.22 | AC | 4 | 24 | 16 | 0 | 1080 | 843 | 760 | 0 | 40 | 682 | 956 | 36 | 53 | 800 | 157 | 17880.9
0.1 | 0.03 | 0.01 | 0.002 | 0.002 | 61.6153 | 15.81 | 1.76 | 0.01 | 8.3 | 3.47 | 2.61 | 3.46 | 0.0007 | 0.01 | 2.69 | 0.04 | 0.08 | HIP GFC | 2 | 2 | 24 | 0 | 1170 | 1173 | 843 | 0 | 41 | 606 | 961 | 15 | 19 | 800 | 300 | 2517.7
0.09 | 0.13 | 0.12 | 0.001 | 0.01 | 52.302 | 18.57 | 4.4 | 0.04 | 18.81 | 2.35 | 0 | 3.04 | 0.001 | 0.016 | 0 | 0 | 0.12 | AC Ar.C | 4 | 4 | 16 | 0 | 1149 | 1080 | 760 | 0 | 35 | 695 | 898 | 7 | 12 | 700 | 333 | 20520.7
0.05 | 0.005 | 0.01 | 0.004 | 0.005 | 73.4044 | 15.27 | 0.02 | 0.02 | 0.005 | 2.57 | 0 | 0.83 | 0.003 | 0.0036 | 0.97 | 0 | 6.83 | WQ AC | 1 | 24 | 20 | 0 | 1150 | 815 | 705 | 0 | 32 | 403 | 595 | 33 | 41 | 800 | 140 | 1235.8
0.06 | 0.32 | 0.43 | 0.002 | 0.02 | 73.4 | 15.98 | 0.32 | 0.02 | 0 | 0.24 | 0 | 0.3 | 0.02 | 0.0001 | 0.47 | 0 | 9.26 | WQ | 0.5 | 0 | 0 | 0 | 960 | 0 | 0 | 0 | 84 | 129 | 231 | 81 | 67 | 800 | 60 | 124
0.039 | 0.18 | 0.09 | 0.004 | 0.001 | 52.7 | 19.08 | 3 | 0.01 | 0 | 0.88 | 0 | 0.53 | 0 | 0.0034 | 5.07 | 0 | 18.4126 | WQ Ar AC FC | 1 | 8 | 8 | 0 | 960 | 720 | 620 | 0 | 45 | 698 | 819 | 35 | 67 | 750 | 300 | 65.9
0.045 | 0.077 | 0.056 | 0.002 | 0.001 | 53.5 | 17.6 | 3.11 | 0.005 | 0 | 0.97 | 0 | 0.58 | 0 | 0.0025 | 5 | 0 | 19.0915 | WQ Ar AC FC | 2 | 0.8333333 | 8 | 9.5 | 970 | 960 | 720 | 620 | 42 | 909 | 1105 | 27 | 35 | 650 | 500 | 2444.5
0.06 | 0.3 | 0.31 | 0.007 | 0.002 | 75.63 | 15.65 | 0.02 | 0.01 | 0 | 0.12 | 0 | 0.12 | 0.004 | 0.002 | 0.004 | 0 | 7.48 | 0 | 0 | 0 | 0 | 0 | 0 | 0 | 0 | 0 | 79 | 102 | 196 | 109 | 93 | 800 | 30 | 3383.2
0.12 | 0.07 | 0.03 | 0.007 | 0.006 | 70.7908 | 12.21 | 5.07 | 0.06 | 0.74 | 0.86 | 0 | 6.3 | 0.0022 | 0.014 | 2.08 | 0.13 | 1.51 | 0 | 0 | 0 | 0 | 0 | 0 | 0 | 0 | 0 | 37 | 202 | 365 | 4 | 9 | 1000 | 37 | 47538.6
0.13 | 0.09 | 0.09 | 0.002 | 0.003 | 46.9 | 14.4 | 3.74 | 0.01 | 28.88 | 2.36 | 0 | 3.07 | 0.0039 | 0.0059 | 0 | 0 | 0.24 | AC | 2 | 24 | 0 | 0 | 1200 | 870 | 0 | 0 | 36 | 728 | 1070 | 21 | 15 | 700 | 373 | 6833
0.07 | 0.02 | 0 | 0.001 | 0.004 | 51.1652 | 19.51 | 4.12 | 0 | 18.89 | 2.88 | 0 | 3.13 | 0.0048 | 0.005 | 0 | 0 | 0.2 | AC | 4 | 4 | 16 | 0 | 1149 | 1080 | 760 | 0 | 37 | 728 | 943 | 13 | 17 | 700 | 608 | 317
0.06 | 0.3 | 0.31 | 0.007 | 0.002 | 75.63 | 15.65 | 0.02 | 0.01 | 0 | 0.12 | 0 | 0.12 | 0.004 | 0.002 | 0.004 | 0 | 7.48 | 0 | 0 | 0 | 0 | 0 | 0 | 0 | 0 | 0 | 79 | 154 | 342 | 74 | 73 | 700 | 80 | 1021.8
0.09 | 0.2 | 0.28 | 0.007 | 0.001 | 73.582 | 15.69 | 0.13 | 0.02 | 0 | 0.36 | 0 | 0.22 | 0.017 | 0.003 | 0.73 | 0 | 8.67 | WQ | 1 | 4 | 0 | 0 | 1150 | 800 | 0 | 0 | 84 | 188 | 561 | 37 | 52 | 600 | 300 | 89
0.09 | 0.2 | 0.28 | 0.007 | 0.001 | 73.582 | 15.69 | 0.13 | 0.02 | 0 | 0.36 | 0 | 0.22 | 0.017 | 0.003 | 0.73 | 0 | 8.67 | WQ | 1 | 4 | 0 | 0 | 1150 | 800 | 0 | 0 | 84 | 43 | 78 | 106 | 98 | 1000 | 14 | 776.5
0.15 | 0.49 | 0.01 | 0.007 | 0.011 | 70.5404 | 12.89 | 4.38 | 0.01 | 0.022 | 0.91 | 0 | 6.28 | 0.0026 | 0.009 | 2.5 | 0.088 | 1.7 | 0 | 0 | 0 | 0 | 0 | 0 | 0 | 0 | 0 | 37 | 226 | 384 | 5 | 6 | 1000 | 98 | 73.8
0.15 | 0.49 | 0.01 | 0.007 | 0.011 | 70.5404 | 12.89 | 4.38 | 0.01 | 0.022 | 0.91 | 0 | 6.28 | 0.0026 | 0.009 | 2.5 | 0.088 | 1.7 | 0 | 0 | 0 | 0 | 0 | 0 | 0 | 0 | 0 | 37 | 226 | 384 | 5 | 6 | 1000 | 37 | 5572.4
0.09 | 0.12 | 0.07 | 0.002 | 0.008 | 52.5255 | 18.5 | 4.14 | 0.03 | 18.15 | 3.16 | 0 | 2.96 | 0.0055 | 0.009 | 0 | 0 | 0.23 | AC | 4 | 4 | 16 | 0 | 1149 | 1079 | 760 | 0 | 38 | 735 | 959 | 10 | 14 | 700 | 530 | 1195.4
0.039 | 0.12 | 0.08 | 0.008 | 0.001 | 72.6 | 15.57 | 0.04 | 0.01 | 0.08 | 2.45 | 0 | 0.55 | 0.0073 | 0.0001 | 0.99 | 0 | 7.21 | AC | 1 | 24 | 20 | 0 | 1140 | 820 | 704 | 0 | 31 | 354 | 540 | 33 | 38 | 800 | 50 | 17494.5
0.06 | 0.34 | 0.45 | 0.01 | 0.005 | 48.4666 | 21.4 | 9 | 0 | 0 | 0.005 | 0.8 | 0.32 | 0.0394 | 0.004 | 0 | 0 | 17.9 | WQ | 0.5 | 0 | 0 | 0 | 1150 | 0 | 0 | 0 | 87 | 134 | 235 | 103 | 97 | 900 | 30 | 4000.1
0.06 | 0.34 | 0.45 | 0.01 | 0.005 | 48.4666 | 21.4 | 9 | 0 | 0 | 0.005 | 0.8 | 0.32 | 0.0394 | 0.004 | 0 | 0 | 17.9 | WQ | 0.5 | 0 | 0 | 0 | 1150 | 0 | 0 | 0 | 87 | 69 | 135 | 104 | 99 | 1000 | 10 | 3475.6
0.06 | 0.34 | 0.45 | 0.01 | 0.005 | 48.4666 | 21.4 | 9 | 0 | 0 | 0.005 | 0.8 | 0.32 | 0.0394 | 0.004 | 0 | 0 | 17.9 | WQ | 0.5 | 0 | 0 | 0 | 1150 | 0 | 0 | 0 | 87 | 228 | 524 | 62 | 74 | 700 | 180 | 742.6
0.09 | 0.12 | 0.07 | 0.002 | 0.008 | 52.5255 | 18.5 | 4.14 | 0.03 | 18.15 | 3.16 | 0 | 2.96 | 0.0055 | 0.009 | 0 | 0 | 0.23 | AC | 4 | 4 | 16 | 0 | 1149 | 1079 | 760 | 0 | 37 | 664 | 792 | 4 | 12 | 800 | 157 | 25405.9
0.15 | 0.49 | 0.01 | 0.005 | 0.009 | 70.5503 | 12.89 | 4.38 | 0.01 | 0.017 | 0.91 | 0 | 6.28 | 0.0017 | 0.009 | 2.5 | 0.088 | 1.7 | 0 | 0 | 0 | 0 | 0 | 0 | 0 | 0 | 0 | 36 | 141 | 257 | 28 | 39 | 1000 | 29 | 12062.8
0.09 | 0.2 | 0.28 | 0.007 | 0.001 | 73.582 | 15.69 | 0.13 | 0.02 | 0 | 0.36 | 0 | 0.22 | 0.017 | 0.003 | 0.73 | 0 | 8.67 | WQ | 1 | 4 | 0 | 0 | 1150 | 800 | 0 | 0 | 84 | 188 | 561 | 37 | 52 | 600 | 140 | 30351.2
0.13 | 0.04 | 1e-06 | 0.003 | 0.004 | 72.7378 | 13.34 | 4.27 | 1e-06 | 1e-06 | 0.72 | 0 | 6.09 | 0.0012 | 0.004 | 2.19 | 0.15 | 0.32 | 0 | 0 | 0 | 0 | 0 | 0 | 0 | 0 | 0 | 35 | 393 | 671 | 9 | 8 | 900 | 88 | 28267.2
0.049 | 0.33 | 0.49 | 0.002 | 0.0008 | 75.35 | 15.37 | 0.001 | 0.004 | 0 | 0.26 | 0 | 0.16 | 0.28 | 0.0001 | 0.00015 | 0 | 7.49 | WQ | 0.08333333 | 0 | 0 | 0 | 1120 | 0 | 0 | 0 | 73 | 69 | 113 | 84 | 61 | 900 | 20 | 2391.7
0.049 | 0.21 | 0.2 | 0.002 | 0.0009 | 73.78 | 15.07 | 0.04 | 0.005 | 0.042 | 2.69 | 0 | 0.83 | 0.0018 | 0.0001 | 1 | 0 | 6.75 | AC FC | 3 | 24 | 20 | 0 | 1149 | 845 | 794 | 0 | 30 | 519 | 1001 | 14 | 18 | 600 | 540 | 3467.4
0.06 | 0.35 | 0.48 | 0.01 | 0.005 | 48.0442 | 21.1 | 8.8 | 0 | 0 | 0.021 | 0.6 | 0.39 | 0.0358 | 0.004 | 0 | 0 | 18.7 | WQ | 0.5 | 0 | 0 | 0 | 1150 | 0 | 0 | 0 | 90 | 133 | 235 | 104 | 98 | 900 | 50 | 262.2
0.039 | 0.18 | 0.09 | 0.004 | 0.001 | 52.7 | 19.08 | 3 | 0.01 | 0 | 0.88 | 0 | 0.53 | 0 | 0.0034 | 5.07 | 0 | 18.4126 | WQ Ar AC FC | 1 | 8 | 8 | 0 | 960 | 720 | 620 | 0 | 45 | 896 | 1029 | 21 | 43 | 700 | 500 | 61.6
0.06 | 0.01 | 0.02 | 0.001 | 0.003 | 54.9031 | 16.86 | 3.78 | 0 | 18.2 | 2.76 | 0 | 2.66 | 0.0059 | 0.007 | 0 | 0 | 0.73 | AC | 4 | 24 | 16 | 0 | 1079 | 843 | 760 | 0 | 39 | 357 | 582 | 29 | 46 | 900 | 53 | 3224.8
0.13 | 0.09 | 0.09 | 0.002 | 0.003 | 46.9 | 14.4 | 3.74 | 0.01 | 28.88 | 2.36 | 0 | 3.07 | 0.0039 | 0.0059 | 0 | 0 | 0.24 | AC | 2 | 24 | 0 | 0 | 1200 | 870 | 0 | 0 | 36 | 494 | 700 | 15 | 17 | 850 | 69 | 26141.7
0.05 | 0.005 | 0.01 | 0.004 | 0.005 | 73.4044 | 15.27 | 0.02 | 0.02 | 0.005 | 2.57 | 0 | 0.83 | 0.003 | 0.0036 | 0.97 | 0 | 6.83 | WQ AC | 1 | 24 | 20 | 0 | 1150 | 815 | 705 | 0 | 32 | 583 | 866 | 17 | 20 | 700 | 500 | 72.7
0.14 | 0.12 | 0.08 | 0.001 | 0.0045 | 47.0065 | 15.13 | 3.63 | 1e-06 | 27.91 | 2.26 | 0 | 2.99 | 0.003 | 0.005 | 0 | 0 | 0.72 | AC | 2 | 24 | 0 | 0 | 1200 | 870 | 0 | 0 | 35 | 708 | 924 | 30 | 40 | 750 | 196 | 46924.4
0.07 | 0.01 | 0.004 | 0.002 | 0.01 | 51.7201 | 19.23 | 4.13 | 0 | 18.47 | 3.02 | 0 | 3.1 | 0.0049 | 0.009 | 0 | 0 | 0.22 | AC | 4 | 24 | 16 | 0 | 1080 | 843 | 760 | 0 | 40 | 200 | 392 | 38 | 41 | 1000 | 29 | 1097.1
0.09 | 0.13 | 0.12 | 0.001 | 0.01 | 52.302 | 18.57 | 4.4 | 0.04 | 18.81 | 2.35 | 0 | 3.04 | 0.001 | 0.016 | 0 | 0 | 0.12 | AC Ar.C | 4 | 4 | 16 | 0 | 1149 | 1080 | 760 | 0 | 36 | 683 | 898 | 8 | 11 | 700 | 608 | 464.2
0.12 | 0.07 | 0.03 | 0.007 | 0.006 | 70.7908 | 12.21 | 5.07 | 0.06 | 0.74 | 0.86 | 0 | 6.3 | 0.0022 | 0.014 | 2.08 | 0.13 | 1.51 | 0 | 0 | 0 | 0 | 0 | 0 | 0 | 0 | 0 | 37 | 365 | 653 | 6 | 6 | 900 | 98 | 15840.6
0.05 | 0.045 | 0.045 | 0.0045 | 0.002 | 73.46 | 15.1 | 0.12 | 0.045 | 0.045 | 2.37 | 0 | 0.81 | 0.003 | 0.005 | 0.97 | 0 | 6.97 | AC | 2 | 24 | 20 | 0 | 1102 | 816 | 705 | 0 | 32 | 568 | 943 | 17 | 30 | 600 | 600 | 2634.6
0.08 | 0.02 | 0.002 | 0.002 | 0.009 | 49.7039 | 19.25 | 4.12 | 0.01 | 18.8 | 2.86 | 0 | 2.81 | 0.0066 | 0.0065 | 0 | 0 | 2.32 | AC | 4 | 24 | 16 | 0 | 1079 | 843 | 760 | 0 | 39 | 804 | 1177 | 22 | 24 | 700 | 471 | 2432.4
0.12 | 0.07 | 0.03 | 0.007 | 0.006 | 70.7908 | 12.21 | 5.07 | 0.06 | 0.74 | 0.86 | 0 | 6.3 | 0.0022 | 0.014 | 2.08 | 0.13 | 1.51 | 0 | 0 | 0 | 0 | 0 | 0 | 0 | 0 | 0 | 37 | 202 | 365 | 4 | 9 | 1000 | 98 | 181.9
0.034 | 0.096 | 0.068 | 0.01 | 0.0005 | 52.9 | 17.4 | 3.02 | 0.038 | 0 | 0.95 | 0 | 0.51 | 0 | 0.0024 | 5.32 | 0 | 19.6151 | WQ Ar AC FC | 2 | 0.8333333 | 8 | 9.5 | 982 | 960 | 720 | 620 | 45 | 869 | 1008 | 35 | 75 | 700 | 300 | 1236.4
0.07 | 0.01 | 0.004 | 0.002 | 0.01 | 51.7201 | 19.23 | 4.13 | 0 | 18.47 | 3.02 | 0 | 3.1 | 0.0049 | 0.009 | 0 | 0 | 0.22 | AC | 4 | 24 | 16 | 0 | 1080 | 843 | 760 | 0 | 40 | 435 | 763 | 27 | 40 | 900 | 157 | 195.1
0.08 | 0.02 | 0.002 | 0.002 | 0.009 | 49.7039 | 19.25 | 4.12 | 0.01 | 18.8 | 2.86 | 0 | 2.81 | 0.0066 | 0.0065 | 0 | 0 | 2.32 | AC | 4 | 24 | 16 | 0 | 1079 | 843 | 760 | 0 | 39 | 804 | 1177 | 22 | 24 | 700 | 333 | 20754.3
0.08 | 0.33 | 0.4 | 0.01 | 0.005 | 48.3228 | 21.2 | 8.9 | 0 | 0 | 0.013 | 0.8 | 0.4 | 0.0352 | 0.004 | 0 | 0 | 18.4 | WQ | 0.7 | 0 | 0 | 0 | 1150 | 0 | 0 | 0 | 88 | 144 | 247 | 110 | 86 | 900 | 60 | 169.6
0.09 | 0.13 | 0.12 | 0.001 | 0.01 | 52.302 | 18.57 | 4.4 | 0.04 | 18.81 | 2.35 | 0 | 3.04 | 0.001 | 0.016 | 0 | 0 | 0.12 | AC Ar.C | 4 | 4 | 16 | 0 | 1149 | 1080 | 760 | 0 | 35 | 187 | 253 | 22 | 41 | 1000 | 41 | 2736.6
0.029 | 0.079 | 0.032 | 0.001 | 0.0005 | 52.3 | 18 | 3 | 0.006 | 0 | 0.94 | 0 | 0.55 | 0 | 0.0035 | 5.15 | 0 | 19.909 | WQ Ar AC FC | 1 | 8 | 8.2 | 0 | 980 | 720 | 620 | 0 | 46 | 1048 | 1205 | 19 | 49 | 550 | 800 | 12789.1
0.08 | 0.02 | 0.002 | 0.002 | 0.009 | 49.7039 | 19.25 | 4.12 | 0.01 | 18.8 | 2.86 | 0 | 2.81 | 0.0066 | 0.0065 | 0 | 0 | 2.32 | AC | 4 | 24 | 16 | 0 | 1079 | 843 | 760 | 0 | 39 | 637 | 995 | 28 | 34 | 800 | 157 | 16333
0.05 | 0.005 | 0.01 | 0.004 | 0.005 | 73.4044 | 15.27 | 0.02 | 0.02 | 0.005 | 2.57 | 0 | 0.83 | 0.003 | 0.0036 | 0.97 | 0 | 6.83 | WQ AC | 1 | 24 | 20 | 0 | 1150 | 815 | 705 | 0 | 32 | 543 | 786 | 19 | 22 | 750 | 240 | 491.2
0.07 | 0.02 | 0 | 0.001 | 0.004 | 51.1652 | 19.51 | 4.12 | 0 | 18.89 | 2.88 | 0 | 3.13 | 0.0048 | 0.005 | 0 | 0 | 0.2 | AC | 4 | 4 | 16 | 0 | 1149 | 1080 | 760 | 0 | 34 | 634 | 756 | 6 | 9 | 800 | 412 | 41.7
0.039 | 0.12 | 0.08 | 0.008 | 0.001 | 72.6 | 15.57 | 0.04 | 0.01 | 0.08 | 2.45 | 0 | 0.55 | 0.0073 | 0.0001 | 0.99 | 0 | 7.21 | AC | 1 | 24 | 20 | 0 | 1140 | 820 | 704 | 0 | 31 | 354 | 540 | 33 | 38 | 800 | 70 | 6667
0.039 | 0.18 | 0.09 | 0.004 | 0.001 | 52.7 | 19.08 | 3 | 0.01 | 0 | 0.88 | 0 | 0.53 | 0 | 0.0034 | 5.07 | 0 | 18.4126 | WQ Ar AC FC | 1 | 8 | 8 | 0 | 960 | 720 | 620 | 0 | 45 | 698 | 819 | 35 | 67 | 750 | 100 | 835.1
0.049 | 0.21 | 0.2 | 0.002 | 0.0009 | 73.78 | 15.07 | 0.04 | 0.005 | 0.042 | 2.69 | 0 | 0.83 | 0.0018 | 0.0001 | 1 | 0 | 6.75 | AC FC | 3 | 24 | 20 | 0 | 1149 | 845 | 794 | 0 | 30 | 374 | 608 | 18 | 22 | 800 | 70 | 8252.4
0.12 | 0.08 | 0.04 | 0.002 | 0.005 | 71.2163 | 12.2 | 5.07 | 0.06 | 0.65 | 0.84 | 0 | 6.05 | 0.0017 | 0.015 | 2.06 | 0.14 | 1.45 | 0 | 0 | 0 | 0 | 0 | 0 | 0 | 0 | 0 | 36 | 375 | 630 | 7 | 12 | 900 | 98 | 20172.3
0.039 | 0.12 | 0.08 | 0.008 | 0.001 | 72.6 | 15.57 | 0.04 | 0.01 | 0.08 | 2.45 | 0 | 0.55 | 0.0073 | 0.0001 | 0.99 | 0 | 7.21 | AC | 1 | 24 | 20 | 0 | 1140 | 820 | 704 | 0 | 31 | 354 | 540 | 33 | 38 | 800 | 240 | 23.5
0.03 | 0.12 | 0.23 | 0.0045 | 0.001 | 75.2 | 15.8 | 0.21 | 0.16 | 0 | 0.08 | 0 | 0.11 | 0.009 | 0.001 | 0.045 | 0 | 7.99 | WQ | 1 | 0 | 0 | 0 | 825 | 0 | 0 | 0 | 87 | 230 | 514 | 42 | 53 | 600 | 100 | 12799.1
0.06 | 0.01 | 0.02 | 0.001 | 0.003 | 54.9031 | 16.86 | 3.78 | 0 | 18.2 | 2.76 | 0 | 2.66 | 0.0059 | 0.007 | 0 | 0 | 0.73 | AC | 4 | 24 | 16 | 0 | 1079 | 843 | 760 | 0 | 39 | 778 | 1121 | 25 | 26 | 700 | 373 | 10237.7
0.14 | 0.12 | 0.08 | 0.001 | 0.0045 | 47.0065 | 15.13 | 3.63 | 1e-06 | 27.91 | 2.26 | 0 | 2.99 | 0.003 | 0.005 | 0 | 0 | 0.72 | AC | 2 | 24 | 0 | 0 | 1200 | 870 | 0 | 0 | 35 | 708 | 924 | 30 | 40 | 750 | 333 | 913.9
0.03 | 0.12 | 0.23 | 0.0045 | 0.001 | 75.2 | 15.8 | 0.21 | 0.16 | 0 | 0.08 | 0 | 0.11 | 0.009 | 0.001 | 0.045 | 0 | 7.99 | WQ | 1 | 0 | 0 | 0 | 825 | 0 | 0 | 0 | 87 | 64 | 117 | 78 | 93 | 900 | 14 | 10280.5
0.07 | 0.02 | 0 | 0.001 | 0.004 | 51.1652 | 19.51 | 4.12 | 0 | 18.89 | 2.88 | 0 | 3.13 | 0.0048 | 0.005 | 0 | 0 | 0.2 | AC | 4 | 4 | 16 | 0 | 1149 | 1080 | 760 | 0 | 34 | 706 | 849 | 8 | 16 | 700 | 373 | 5182.9
0.1 | 0.03 | 0.01 | 0.002 | 0.002 | 61.6153 | 15.81 | 1.76 | 0.01 | 8.3 | 3.47 | 2.61 | 3.46 | 0.0007 | 0.01 | 2.69 | 0.04 | 0.08 | HIP GFC | 2 | 2 | 24 | 0 | 1170 | 1173 | 843 | 0 | 41 | 530 | 793 | 13 | 21 | 850 | 150 | 17506.6
0.07 | 0.02 | 0 | 0.001 | 0.004 | 51.1652 | 19.51 | 4.12 | 0 | 18.89 | 2.88 | 0 | 3.13 | 0.0048 | 0.005 | 0 | 0 | 0.2 | AC | 4 | 4 | 16 | 0 | 1149 | 1080 | 760 | 0 | 37 | 413 | 531 | 9 | 15 | 900 | 157 | 523.9
0.12 | 0.07 | 0.03 | 0.007 | 0.006 | 70.7908 | 12.21 | 5.07 | 0.06 | 0.74 | 0.86 | 0 | 6.3 | 0.0022 | 0.014 | 2.08 | 0.13 | 1.51 | 0 | 0 | 0 | 0 | 0 | 0 | 0 | 0 | 0 | 37 | 365 | 653 | 6 | 6 | 900 | 265 | 43.5
0.039 | 0.18 | 0.09 | 0.004 | 0.001 | 52.7 | 19.08 | 3 | 0.01 | 0 | 0.88 | 0 | 0.53 | 0 | 0.0034 | 5.07 | 0 | 18.4126 | WQ Ar AC FC | 1 | 8 | 8 | 0 | 960 | 720 | 620 | 0 | 45 | 896 | 1029 | 21 | 43 | 700 | 100 | 11548
0.11 | 0.15 | 1e-06 | 0.006 | 0.005 | 69.8083 | 13.4 | 4.7 | 0.05 | 0.96 | 0.85 | 0 | 6.1 | 0.0027 | 0.008 | 2.3 | 0.1 | 1.45 | 0 | 0 | 0 | 0 | 0 | 0 | 0 | 0 | 0 | 37 | 445 | 553 | 3 | 5 | 900 | 265 | 62.4
0.03 | 0.12 | 0.23 | 0.0045 | 0.001 | 75.2 | 15.8 | 0.21 | 0.16 | 0 | 0.08 | 0 | 0.11 | 0.009 | 0.001 | 0.045 | 0 | 7.99 | WQ | 1 | 0 | 0 | 0 | 825 | 0 | 0 | 0 | 87 | 64 | 117 | 78 | 93 | 900 | 30 | 178.2
0.09 | 0.12 | 0.07 | 0.002 | 0.008 | 52.5255 | 18.5 | 4.14 | 0.03 | 18.15 | 3.16 | 0 | 2.96 | 0.0055 | 0.009 | 0 | 0 | 0.23 | AC | 4 | 4 | 16 | 0 | 1149 | 1079 | 760 | 0 | 38 | 735 | 959 | 10 | 14 | 700 | 373 | 4315.6
0.09 | 0.12 | 0.07 | 0.002 | 0.008 | 52.5255 | 18.5 | 4.14 | 0.03 | 18.15 | 3.16 | 0 | 2.96 | 0.0055 | 0.009 | 0 | 0 | 0.23 | AC | 4 | 4 | 16 | 0 | 1149 | 1079 | 760 | 0 | 37 | 733 | 898 | 7 | 12 | 700 | 333 | 11427.8
0.029 | 0.079 | 0.032 | 0.001 | 0.0005 | 52.3 | 18 | 3 | 0.006 | 0 | 0.94 | 0 | 0.55 | 0 | 0.0035 | 5.15 | 0 | 19.909 | WQ Ar AC FC | 1 | 8 | 8.2 | 0 | 980 | 720 | 620 | 0 | 46 | 680 | 821 | 19 | 26 | 750 | 100 | 2534.2
0.03 | 0.12 | 0.23 | 0.0045 | 0.001 | 75.2 | 15.8 | 0.21 | 0.16 | 0 | 0.08 | 0 | 0.11 | 0.009 | 0.001 | 0.045 | 0 | 7.99 | WQ | 1 | 0 | 0 | 0 | 825 | 0 | 0 | 0 | 87 | 148 | 226 | 52 | 89 | 800 | 60 | 58.9
0.08 | 0.02 | 0.002 | 0.002 | 0.009 | 49.7039 | 19.25 | 4.12 | 0.01 | 18.8 | 2.86 | 0 | 2.81 | 0.0066 | 0.0065 | 0 | 0 | 2.32 | AC | 4 | 24 | 16 | 0 | 1079 | 843 | 760 | 0 | 39 | 178 | 363 | 34 | 49 | 1000 | 53 | 182.6
0.12 | 0.07 | 0.03 | 0.007 | 0.006 | 70.7908 | 12.21 | 5.07 | 0.06 | 0.74 | 0.86 | 0 | 6.3 | 0.0022 | 0.014 | 2.08 | 0.13 | 1.51 | 0 | 0 | 0 | 0 | 0 | 0 | 0 | 0 | 0 | 37 | 202 | 365 | 4 | 9 | 1000 | 61 | 3698.4
0.09 | 0.12 | 0.07 | 0.002 | 0.008 | 52.5255 | 18.5 | 4.14 | 0.03 | 18.15 | 3.16 | 0 | 2.96 | 0.0055 | 0.009 | 0 | 0 | 0.23 | AC | 4 | 4 | 16 | 0 | 1149 | 1079 | 760 | 0 | 37 | 197 | 253 | 21 | 31 | 1000 | 53 | 343.8
0.049 | 0.33 | 0.49 | 0.002 | 0.0008 | 75.35 | 15.37 | 0.001 | 0.004 | 0 | 0.26 | 0 | 0.16 | 0.28 | 0.0001 | 0.00015 | 0 | 7.49 | WQ | 0.08333333 | 0 | 0 | 0 | 1120 | 0 | 0 | 0 | 73 | 166 | 420 | 39 | 37 | 700 | 140 | 15
0.15 | 0.49 | 0.01 | 0.007 | 0.011 | 70.5404 | 12.89 | 4.38 | 0.01 | 0.022 | 0.91 | 0 | 6.28 | 0.0026 | 0.009 | 2.5 | 0.088 | 1.7 | 0 | 0 | 0 | 0 | 0 | 0 | 0 | 0 | 0 | 37 | 328 | 594 | 2 | 5 | 900 | 98 | 2341.4
0.07 | 0.02 | 0 | 0.001 | 0.004 | 51.1652 | 19.51 | 4.12 | 0 | 18.89 | 2.88 | 0 | 3.13 | 0.0048 | 0.005 | 0 | 0 | 0.2 | AC | 4 | 4 | 16 | 0 | 1149 | 1080 | 760 | 0 | 37 | 663 | 827 | 6 | 26 | 800 | 157 | 16457.5
0.13 | 0.05 | 1e-06 | 0.003 | 0.005 | 72.867 | 13.3 | 4.3 | 1e-06 | 1e-06 | 0.7 | 0 | 5.98 | 0.001 | 0.004 | 2.21 | 0.15 | 0.3 | 0 | 0 | 0 | 0 | 0 | 0 | 0 | 0 | 0 | 37 | 430 | 701 | 6 | 7 | 900 | 265 | 66.6
0.11 | 0.15 | 1e-06 | 0.005 | 0.005 | 69.8093 | 13.4 | 4.7 | 0.05 | 0.96 | 0.85 | 0 | 6.1 | 0.0027 | 0.008 | 2.3 | 0.1 | 1.45 | 0 | 0 | 0 | 0 | 0 | 0 | 0 | 0 | 0 | 37 | 282 | 461 | 5 | 5 | 1000 | 157 | 24.2
0.07 | 0.02 | 0 | 0.001 | 0.004 | 51.1652 | 19.51 | 4.12 | 0 | 18.89 | 2.88 | 0 | 3.13 | 0.0048 | 0.005 | 0 | 0 | 0.2 | AC | 4 | 4 | 16 | 0 | 1149 | 1080 | 760 | 0 | 34 | 183 | 259 | 22 | 43 | 1000 | 98 | 23.4
0.11 | 0.15 | 1e-06 | 0.006 | 0.005 | 69.8083 | 13.4 | 4.7 | 0.05 | 0.96 | 0.85 | 0 | 6.1 | 0.0027 | 0.008 | 2.3 | 0.1 | 1.45 | 0 | 0 | 0 | 0 | 0 | 0 | 0 | 0 | 0 | 37 | 445 | 553 | 3 | 5 | 900 | 78 | 41418.3
0.05 | 0.045 | 0.045 | 0.0045 | 0.002 | 73.46 | 15.1 | 0.12 | 0.045 | 0.045 | 2.37 | 0 | 0.81 | 0.003 | 0.005 | 0.97 | 0 | 6.97 | AC | 2 | 24 | 20 | 0 | 1102 | 816 | 705 | 0 | 32 | 399 | 566 | 55 | 73 | 800 | 50 | 11171.8
0.12 | 0.08 | 0.04 | 0.002 | 0.005 | 71.2163 | 12.2 | 5.07 | 0.06 | 0.65 | 0.84 | 0 | 6.05 | 0.0017 | 0.015 | 2.06 | 0.14 | 1.45 | 0 | 0 | 0 | 0 | 0 | 0 | 0 | 0 | 0 | 36 | 228 | 433 | 10 | 16 | 1000 | 41 | 15460.4
0.11 | 0.15 | 1e-06 | 0.005 | 0.005 | 69.8093 | 13.4 | 4.7 | 0.05 | 0.96 | 0.85 | 0 | 6.1 | 0.0027 | 0.008 | 2.3 | 0.1 | 1.45 | 0 | 0 | 0 | 0 | 0 | 0 | 0 | 0 | 0 | 37 | 456 | 776 | 3 | 4 | 900 | 265 | 62.2
0.09 | 0.13 | 0.12 | 0.001 | 0.01 | 52.302 | 18.57 | 4.4 | 0.04 | 18.81 | 2.35 | 0 | 3.04 | 0.001 | 0.016 | 0 | 0 | 0.12 | AC Ar.C | 4 | 4 | 16 | 0 | 1149 | 1080 | 760 | 0 | 35 | 187 | 253 | 22 | 41 | 1000 | 98 | 23.8
0.029 | 0.079 | 0.032 | 0.001 | 0.0005 | 52.3 | 18 | 3 | 0.006 | 0 | 0.94 | 0 | 0.55 | 0 | 0.0035 | 5.15 | 0 | 19.909 | WQ Ar AC FC | 1 | 8 | 8.2 | 0 | 980 | 720 | 620 | 0 | 46 | 868 | 1001 | 16 | 22 | 700 | 400 | 398
0.06 | 0.35 | 0.48 | 0.01 | 0.005 | 48.0442 | 21.1 | 8.8 | 0 | 0 | 0.021 | 0.6 | 0.39 | 0.0358 | 0.004 | 0 | 0 | 18.7 | WQ | 0.5 | 0 | 0 | 0 | 1150 | 0 | 0 | 0 | 90 | 223 | 381 | 78 | 89 | 800 | 80 | 2161.1
0.045 | 0.077 | 0.056 | 0.002 | 0.001 | 53.5 | 17.6 | 3.11 | 0.005 | 0 | 0.97 | 0 | 0.58 | 0 | 0.0025 | 5 | 0 | 19.0915 | WQ Ar AC FC | 2 | 0.8333333 | 8 | 9.5 | 970 | 960 | 720 | 620 | 42 | 994 | 1168 | 16 | 46 | 600 | 900 | 127.8
0.12 | 0.08 | 0.04 | 0.002 | 0.005 | 71.2163 | 12.2 | 5.07 | 0.06 | 0.65 | 0.84 | 0 | 6.05 | 0.0017 | 0.015 | 2.06 | 0.14 | 1.45 | 0 | 0 | 0 | 0 | 0 | 0 | 0 | 0 | 0 | 36 | 375 | 630 | 7 | 12 | 900 | 118 | 13441
0.14 | 0.12 | 0.08 | 0.001 | 0.0045 | 47.0065 | 15.13 | 3.63 | 1e-06 | 27.91 | 2.26 | 0 | 2.99 | 0.003 | 0.005 | 0 | 0 | 0.72 | AC | 2 | 24 | 0 | 0 | 1200 | 870 | 0 | 0 | 35 | 601 | 805 | 21 | 26 | 800 | 196 | 4263.7
0.08 | 0.02 | 0.002 | 0.002 | 0.009 | 49.7039 | 19.25 | 4.12 | 0.01 | 18.8 | 2.86 | 0 | 2.81 | 0.0066 | 0.0065 | 0 | 0 | 2.32 | AC | 4 | 24 | 16 | 0 | 1079 | 843 | 760 | 0 | 39 | 637 | 995 | 28 | 34 | 800 | 235 | 3082.6
0.06 | 0.01 | 0.02 | 0.001 | 0.003 | 54.9031 | 16.86 | 3.78 | 0 | 18.2 | 2.76 | 0 | 2.66 | 0.0059 | 0.007 | 0 | 0 | 0.73 | AC | 4 | 24 | 16 | 0 | 1079 | 843 | 760 | 0 | 39 | 357 | 582 | 29 | 46 | 900 | 98 | 786.4
0.07 | 0.02 | 0 | 0.001 | 0.004 | 51.1652 | 19.51 | 4.12 | 0 | 18.89 | 2.88 | 0 | 3.13 | 0.0048 | 0.005 | 0 | 0 | 0.2 | AC | 4 | 4 | 16 | 0 | 1149 | 1080 | 760 | 0 | 34 | 706 | 849 | 8 | 16 | 700 | 608 | 22.1
0.029 | 0.079 | 0.032 | 0.001 | 0.0005 | 52.3 | 18 | 3 | 0.006 | 0 | 0.94 | 0 | 0.55 | 0 | 0.0035 | 5.15 | 0 | 19.909 | WQ Ar AC FC | 1 | 8 | 8.2 | 0 | 980 | 720 | 620 | 0 | 46 | 1025 | 1202 | 21 | 53 | 600 | 800 | 567.7
0.049 | 0.33 | 0.49 | 0.002 | 0.0008 | 75.35 | 15.37 | 0.001 | 0.004 | 0 | 0.26 | 0 | 0.16 | 0.28 | 0.0001 | 0.00015 | 0 | 7.49 | WQ | 0.08333333 | 0 | 0 | 0 | 1120 | 0 | 0 | 0 | 73 | 166 | 420 | 39 | 37 | 700 | 60 | 2496.8
0.13 | 0.05 | 1e-06 | 0.003 | 0.005 | 72.867 | 13.3 | 4.3 | 1e-06 | 1e-06 | 0.7 | 0 | 5.98 | 0.001 | 0.004 | 2.21 | 0.15 | 0.3 | 0 | 0 | 0 | 0 | 0 | 0 | 0 | 0 | 0 | 37 | 241 | 432 | 9 | 18 | 1000 | 157 | 24.6
0.15 | 0.49 | 0.01 | 0.005 | 0.009 | 70.5503 | 12.89 | 4.38 | 0.01 | 0.017 | 0.91 | 0 | 6.28 | 0.0017 | 0.009 | 2.5 | 0.088 | 1.7 | 0 | 0 | 0 | 0 | 0 | 0 | 0 | 0 | 0 | 36 | 341 | 592 | 4 | 7 | 900 | 157 | 240.3
0.06 | 0.01 | 0.02 | 0.001 | 0.003 | 54.9031 | 16.86 | 3.78 | 0 | 18.2 | 2.76 | 0 | 2.66 | 0.0059 | 0.007 | 0 | 0 | 0.73 | AC | 4 | 24 | 16 | 0 | 1079 | 843 | 760 | 0 | 39 | 357 | 582 | 29 | 46 | 900 | 47 | 4414
0.11 | 0.15 | 1e-06 | 0.005 | 0.005 | 69.8093 | 13.4 | 4.7 | 0.05 | 0.96 | 0.85 | 0 | 6.1 | 0.0027 | 0.008 | 2.3 | 0.1 | 1.45 | 0 | 0 | 0 | 0 | 0 | 0 | 0 | 0 | 0 | 37 | 282 | 461 | 5 | 5 | 1000 | 47 | 9568.1
0.09 | 0.13 | 0.12 | 0.001 | 0.01 | 52.302 | 18.57 | 4.4 | 0.04 | 18.81 | 2.35 | 0 | 3.04 | 0.001 | 0.016 | 0 | 0 | 0.12 | AC Ar.C | 4 | 4 | 16 | 0 | 1149 | 1080 | 760 | 0 | 36 | 683 | 898 | 8 | 11 | 700 | 471 | 4878
0.049 | 0.21 | 0.2 | 0.002 | 0.0009 | 73.78 | 15.07 | 0.04 | 0.005 | 0.042 | 2.69 | 0 | 0.83 | 0.0018 | 0.0001 | 1 | 0 | 6.75 | AC FC | 3 | 24 | 20 | 0 | 1149 | 845 | 794 | 0 | 30 | 161 | 237 | 24 | 54 | 900 | 70 | 104
0.034 | 0.096 | 0.068 | 0.01 | 0.0005 | 52.9 | 17.4 | 3.02 | 0.038 | 0 | 0.95 | 0 | 0.51 | 0 | 0.0024 | 5.32 | 0 | 19.6151 | WQ Ar AC FC | 2 | 0.8333333 | 8 | 9.5 | 982 | 960 | 720 | 620 | 45 | 1012 | 1216 | 19 | 56 | 600 | 500 | 39015.3
0.15 | 0.49 | 0.01 | 0.005 | 0.009 | 70.5503 | 12.89 | 4.38 | 0.01 | 0.017 | 0.91 | 0 | 6.28 | 0.0017 | 0.009 | 2.5 | 0.088 | 1.7 | 0 | 0 | 0 | 0 | 0 | 0 | 0 | 0 | 0 | 36 | 341 | 592 | 4 | 7 | 900 | 196 | 195.4
0.05 | 0.005 | 0.01 | 0.004 | 0.005 | 73.4044 | 15.27 | 0.02 | 0.02 | 0.005 | 2.57 | 0 | 0.83 | 0.003 | 0.0036 | 0.97 | 0 | 6.83 | WQ AC | 1 | 24 | 20 | 0 | 1150 | 815 | 705 | 0 | 32 | 403 | 595 | 33 | 41 | 800 | 200 | 129
0.09 | 0.12 | 0.07 | 0.002 | 0.008 | 52.5255 | 18.5 | 4.14 | 0.03 | 18.15 | 3.16 | 0 | 2.96 | 0.0055 | 0.009 | 0 | 0 | 0.23 | AC | 4 | 4 | 16 | 0 | 1149 | 1079 | 760 | 0 | 37 | 197 | 253 | 21 | 31 | 1000 | 41 | 1147
0.07 | 0.01 | 0.004 | 0.002 | 0.01 | 51.7201 | 19.23 | 4.13 | 0 | 18.47 | 3.02 | 0 | 3.1 | 0.0049 | 0.009 | 0 | 0 | 0.22 | AC | 4 | 24 | 16 | 0 | 1080 | 843 | 760 | 0 | 40 | 682 | 956 | 36 | 53 | 800 | 137 | 21371.1
0.09 | 0.2 | 0.28 | 0.007 | 0.001 | 73.582 | 15.69 | 0.13 | 0.02 | 0 | 0.36 | 0 | 0.22 | 0.017 | 0.003 | 0.73 | 0 | 8.67 | WQ | 1 | 4 | 0 | 0 | 1150 | 800 | 0 | 0 | 84 | 43 | 78 | 106 | 98 | 1000 | 20 | 183.4
0.11 | 0.15 | 1e-06 | 0.005 | 0.005 | 69.8093 | 13.4 | 4.7 | 0.05 | 0.96 | 0.85 | 0 | 6.1 | 0.0027 | 0.008 | 2.3 | 0.1 | 1.45 | 0 | 0 | 0 | 0 | 0 | 0 | 0 | 0 | 0 | 37 | 282 | 461 | 5 | 5 | 1000 | 33 | 19799.8
0.039 | 0.18 | 0.09 | 0.004 | 0.001 | 52.7 | 19.08 | 3 | 0.01 | 0 | 0.88 | 0 | 0.53 | 0 | 0.0034 | 5.07 | 0 | 18.4126 | WQ Ar AC FC | 1 | 8 | 8 | 0 | 960 | 720 | 620 | 0 | 45 | 1040 | 1282 | 15 | 43 | 600 | 500 | 19603
0.14 | 0.12 | 0.08 | 0.001 | 0.0045 | 47.0065 | 15.13 | 3.63 | 1e-06 | 27.91 | 2.26 | 0 | 2.99 | 0.003 | 0.005 | 0 | 0 | 0.72 | AC | 2 | 24 | 0 | 0 | 1200 | 870 | 0 | 0 | 35 | 459 | 639 | 28 | 36 | 850 | 137 | 2327.6
0.07 | 0.02 | 0 | 0.001 | 0.004 | 51.1652 | 19.51 | 4.12 | 0 | 18.89 | 2.88 | 0 | 3.13 | 0.0048 | 0.005 | 0 | 0 | 0.2 | AC | 4 | 4 | 16 | 0 | 1149 | 1080 | 760 | 0 | 37 | 413 | 531 | 9 | 15 | 900 | 69 | 162.4
0.1 | 0.03 | 0.01 | 0.002 | 0.002 | 61.6153 | 15.81 | 1.76 | 0.01 | 8.3 | 3.47 | 2.61 | 3.46 | 0.0007 | 0.01 | 2.69 | 0.04 | 0.08 | HIP GFC | 2 | 2 | 24 | 0 | 1170 | 1173 | 843 | 0 | 41 | 399 | 631 | 16 | 24 | 900 | 150 | 1820.4
0.039 | 0.12 | 0.08 | 0.008 | 0.001 | 72.6 | 15.57 | 0.04 | 0.01 | 0.08 | 2.45 | 0 | 0.55 | 0.0073 | 0.0001 | 0.99 | 0 | 7.21 | AC | 1 | 24 | 20 | 0 | 1140 | 820 | 704 | 0 | 31 | 232 | 412 | 57 | 64 | 850 | 100 | 159.8
0.045 | 0.077 | 0.056 | 0.002 | 0.001 | 53.5 | 17.6 | 3.11 | 0.005 | 0 | 0.97 | 0 | 0.58 | 0 | 0.0025 | 5 | 0 | 19.0915 | WQ Ar AC FC | 2 | 0.8333333 | 8 | 9.5 | 970 | 960 | 720 | 620 | 42 | 909 | 1105 | 27 | 35 | 650 | 300 | 14367.4
0.12 | 0.07 | 0.03 | 0.007 | 0.006 | 70.7908 | 12.21 | 5.07 | 0.06 | 0.74 | 0.86 | 0 | 6.3 | 0.0022 | 0.014 | 2.08 | 0.13 | 1.51 | 0 | 0 | 0 | 0 | 0 | 0 | 0 | 0 | 0 | 37 | 365 | 653 | 6 | 6 | 900 | 196 | 321.5
0.06 | 0.35 | 0.48 | 0.01 | 0.005 | 48.0442 | 21.1 | 8.8 | 0 | 0 | 0.021 | 0.6 | 0.39 | 0.0358 | 0.004 | 0 | 0 | 18.7 | WQ | 0.5 | 0 | 0 | 0 | 1150 | 0 | 0 | 0 | 90 | 223 | 381 | 78 | 89 | 800 | 120 | 109.5
0.08 | 0.02 | 0.002 | 0.002 | 0.009 | 49.7039 | 19.25 | 4.12 | 0.01 | 18.8 | 2.86 | 0 | 2.81 | 0.0066 | 0.0065 | 0 | 0 | 2.32 | AC | 4 | 24 | 16 | 0 | 1079 | 843 | 760 | 0 | 39 | 178 | 363 | 34 | 49 | 1000 | 98 | 12.5
0.09 | 0.13 | 0.12 | 0.001 | 0.01 | 52.302 | 18.57 | 4.4 | 0.04 | 18.81 | 2.35 | 0 | 3.04 | 0.001 | 0.016 | 0 | 0 | 0.12 | AC Ar.C | 4 | 4 | 16 | 0 | 1149 | 1080 | 760 | 0 | 35 | 377 | 507 | 18 | 39 | 900 | 235 | 44.8
0.039 | 0.12 | 0.08 | 0.008 | 0.001 | 72.6 | 15.57 | 0.04 | 0.01 | 0.08 | 2.45 | 0 | 0.55 | 0.0073 | 0.0001 | 0.99 | 0 | 7.21 | AC | 1 | 24 | 20 | 0 | 1140 | 820 | 704 | 0 | 31 | 94 | 238 | 97 | 97 | 900 | 70 | 12.6
0.06 | 0.32 | 0.43 | 0.002 | 0.02 | 73.4 | 15.98 | 0.32 | 0.02 | 0 | 0.24 | 0 | 0.3 | 0.02 | 0.0001 | 0.47 | 0 | 9.26 | WQ | 0.5 | 0 | 0 | 0 | 960 | 0 | 0 | 0 | 84 | 129 | 231 | 81 | 67 | 800 | 14 | 89507.6
0.06 | 0.32 | 0.43 | 0.002 | 0.02 | 73.4 | 15.98 | 0.32 | 0.02 | 0 | 0.24 | 0 | 0.3 | 0.02 | 0.0001 | 0.47 | 0 | 9.26 | WQ | 0.5 | 0 | 0 | 0 | 960 | 0 | 0 | 0 | 84 | 209 | 404 | 69 | 61 | 700 | 140 | 56
0.15 | 0.49 | 0.01 | 0.007 | 0.011 | 70.5404 | 12.89 | 4.38 | 0.01 | 0.022 | 0.91 | 0 | 6.28 | 0.0026 | 0.009 | 2.5 | 0.088 | 1.7 | 0 | 0 | 0 | 0 | 0 | 0 | 0 | 0 | 0 | 37 | 328 | 594 | 2 | 5 | 900 | 157 | 290.4
0.07 | 0.01 | 0.004 | 0.002 | 0.01 | 51.7201 | 19.23 | 4.13 | 0 | 18.47 | 3.02 | 0 | 3.1 | 0.0049 | 0.009 | 0 | 0 | 0.22 | AC | 4 | 24 | 16 | 0 | 1080 | 843 | 760 | 0 | 40 | 435 | 763 | 27 | 40 | 900 | 69 | 4050.7
0.05 | 0.045 | 0.045 | 0.0045 | 0.002 | 73.46 | 15.1 | 0.12 | 0.045 | 0.045 | 2.37 | 0 | 0.81 | 0.003 | 0.005 | 0.97 | 0 | 6.97 | AC | 2 | 24 | 20 | 0 | 1102 | 816 | 705 | 0 | 32 | 578 | 822 | 33 | 40 | 700 | 500 | 41.9
0.14 | 0.12 | 0.08 | 0.001 | 0.0045 | 47.0065 | 15.13 | 3.63 | 1e-06 | 27.91 | 2.26 | 0 | 2.99 | 0.003 | 0.005 | 0 | 0 | 0.72 | AC | 2 | 24 | 0 | 0 | 1200 | 870 | 0 | 0 | 35 | 694 | 1020 | 15 | 18 | 700 | 490 | 688.6
0.14 | 0.12 | 0.08 | 0.001 | 0.0045 | 47.0065 | 15.13 | 3.63 | 1e-06 | 27.91 | 2.26 | 0 | 2.99 | 0.003 | 0.005 | 0 | 0 | 0.72 | AC | 2 | 24 | 0 | 0 | 1200 | 870 | 0 | 0 | 35 | 708 | 924 | 30 | 40 | 750 | 294 | 2972.6
0.09 | 0.13 | 0.12 | 0.001 | 0.01 | 52.302 | 18.57 | 4.4 | 0.04 | 18.81 | 2.35 | 0 | 3.04 | 0.001 | 0.016 | 0 | 0 | 0.12 | AC Ar.C | 4 | 4 | 16 | 0 | 1149 | 1080 | 760 | 0 | 35 | 187 | 253 | 22 | 41 | 1000 | 29 | 11758.1
0.08 | 0.33 | 0.4 | 0.01 | 0.005 | 48.3228 | 21.2 | 8.9 | 0 | 0 | 0.013 | 0.8 | 0.4 | 0.0352 | 0.004 | 0 | 0 | 18.4 | WQ | 0.7 | 0 | 0 | 0 | 1150 | 0 | 0 | 0 | 88 | 144 | 247 | 110 | 86 | 900 | 30 | 6090.2
0.05 | 0.045 | 0.045 | 0.0045 | 0.002 | 73.46 | 15.1 | 0.12 | 0.045 | 0.045 | 2.37 | 0 | 0.81 | 0.003 | 0.005 | 0.97 | 0 | 6.97 | AC | 2 | 24 | 20 | 0 | 1102 | 816 | 705 | 0 | 32 | 399 | 566 | 55 | 73 | 800 | 70 | 6271.7
0.09 | 0.2 | 0.28 | 0.007 | 0.001 | 73.582 | 15.69 | 0.13 | 0.02 | 0 | 0.36 | 0 | 0.22 | 0.017 | 0.003 | 0.73 | 0 | 8.67 | WQ | 1 | 4 | 0 | 0 | 1150 | 800 | 0 | 0 | 84 | 43 | 78 | 106 | 98 | 1000 | 10 | 4239.9
0.08 | 0.02 | 0.002 | 0.002 | 0.009 | 49.7039 | 19.25 | 4.12 | 0.01 | 18.8 | 2.86 | 0 | 2.81 | 0.0066 | 0.0065 | 0 | 0 | 2.32 | AC | 4 | 24 | 16 | 0 | 1079 | 843 | 760 | 0 | 39 | 432 | 640 | 22 | 24 | 900 | 53 | 17375.9
0.06 | 0.32 | 0.43 | 0.002 | 0.02 | 73.4 | 15.98 | 0.32 | 0.02 | 0 | 0.24 | 0 | 0.3 | 0.02 | 0.0001 | 0.47 | 0 | 9.26 | WQ | 0.5 | 0 | 0 | 0 | 960 | 0 | 0 | 0 | 84 | 38 | 73 | 108 | 87 | 1000 | 14 | 78
0.049 | 0.33 | 0.49 | 0.002 | 0.0008 | 75.35 | 15.37 | 0.001 | 0.004 | 0 | 0.26 | 0 | 0.16 | 0.28 | 0.0001 | 0.00015 | 0 | 7.49 | WQ | 0.08333333 | 0 | 0 | 0 | 1120 | 0 | 0 | 0 | 73 | 178 | 527 | 52 | 60 | 600 | 100 | 8385.6
0.049 | 0.21 | 0.2 | 0.002 | 0.0009 | 73.78 | 15.07 | 0.04 | 0.005 | 0.042 | 2.69 | 0 | 0.83 | 0.0018 | 0.0001 | 1 | 0 | 6.75 | AC FC | 3 | 24 | 20 | 0 | 1149 | 845 | 794 | 0 | 30 | 561 | 966 | 10 | 14 | 650 | 600 | 15
0.08 | 0.33 | 0.4 | 0.01 | 0.005 | 48.3228 | 21.2 | 8.9 | 0 | 0 | 0.013 | 0.8 | 0.4 | 0.0352 | 0.004 | 0 | 0 | 18.4 | WQ | 0.7 | 0 | 0 | 0 | 1150 | 0 | 0 | 0 | 88 | 237 | 517 | 57 | 60 | 700 | 160 | 4578.5
0.06 | 0.3 | 0.31 | 0.007 | 0.002 | 75.63 | 15.65 | 0.02 | 0.01 | 0 | 0.12 | 0 | 0.12 | 0.004 | 0.002 | 0.004 | 0 | 7.48 | 0 | 0 | 0 | 0 | 0 | 0 | 0 | 0 | 0 | 79 | 154 | 342 | 74 | 73 | 700 | 60 | 5785.6
0.13 | 0.09 | 0.09 | 0.002 | 0.003 | 46.9 | 14.4 | 3.74 | 0.01 | 28.88 | 2.36 | 0 | 3.07 | 0.0039 | 0.0059 | 0 | 0 | 0.24 | AC | 2 | 24 | 0 | 0 | 1200 | 870 | 0 | 0 | 36 | 494 | 700 | 15 | 17 | 850 | 98 | 7499.6
0.08 | 0.33 | 0.4 | 0.01 | 0.005 | 48.3228 | 21.2 | 8.9 | 0 | 0 | 0.013 | 0.8 | 0.4 | 0.0352 | 0.004 | 0 | 0 | 18.4 | WQ | 0.7 | 0 | 0 | 0 | 1150 | 0 | 0 | 0 | 88 | 80 | 143 | 127 | 82 | 1000 | 10 | 5570.6
0.11 | 0.15 | 1e-06 | 0.005 | 0.005 | 69.8093 | 13.4 | 4.7 | 0.05 | 0.96 | 0.85 | 0 | 6.1 | 0.0027 | 0.008 | 2.3 | 0.1 | 1.45 | 0 | 0 | 0 | 0 | 0 | 0 | 0 | 0 | 0 | 37 | 456 | 776 | 3 | 4 | 900 | 196 | 396.4
0.13 | 0.04 | 1e-06 | 0.003 | 0.004 | 72.7378 | 13.34 | 4.27 | 1e-06 | 1e-06 | 0.72 | 0 | 6.09 | 0.0012 | 0.004 | 2.19 | 0.15 | 0.32 | 0 | 0 | 0 | 0 | 0 | 0 | 0 | 0 | 0 | 35 | 242 | 410 | 16 | 17 | 1000 | 157 | 21.5
0.034 | 0.096 | 0.068 | 0.01 | 0.0005 | 52.9 | 17.4 | 3.02 | 0.038 | 0 | 0.95 | 0 | 0.51 | 0 | 0.0024 | 5.32 | 0 | 19.6151 | WQ Ar AC FC | 2 | 0.8333333 | 8 | 9.5 | 982 | 960 | 720 | 620 | 45 | 992 | 1157 | 29 | 68 | 650 | 600 | 446.2
0.06 | 0.01 | 0.02 | 0.001 | 0.003 | 54.9031 | 16.86 | 3.78 | 0 | 18.2 | 2.76 | 0 | 2.66 | 0.0059 | 0.007 | 0 | 0 | 0.73 | AC | 4 | 24 | 16 | 0 | 1079 | 843 | 760 | 0 | 39 | 664 | 958 | 24 | 26 | 800 | 333 | 110.5
0.09 | 0.12 | 0.07 | 0.002 | 0.008 | 52.5255 | 18.5 | 4.14 | 0.03 | 18.15 | 3.16 | 0 | 2.96 | 0.0055 | 0.009 | 0 | 0 | 0.23 | AC | 4 | 4 | 16 | 0 | 1149 | 1079 | 760 | 0 | 38 | 669 | 805 | 6 | 11 | 800 | 137 | 33393.4
0.034 | 0.096 | 0.068 | 0.01 | 0.0005 | 52.9 | 17.4 | 3.02 | 0.038 | 0 | 0.95 | 0 | 0.51 | 0 | 0.0024 | 5.32 | 0 | 19.6151 | WQ Ar AC FC | 2 | 0.8333333 | 8 | 9.5 | 982 | 960 | 720 | 620 | 45 | 869 | 1008 | 35 | 75 | 700 | 500 | 75.4
0.14 | 0.12 | 0.08 | 0.001 | 0.0045 | 47.0065 | 15.13 | 3.63 | 1e-06 | 27.91 | 2.26 | 0 | 2.99 | 0.003 | 0.005 | 0 | 0 | 0.72 | AC | 2 | 24 | 0 | 0 | 1200 | 870 | 0 | 0 | 35 | 601 | 805 | 21 | 26 | 800 | 333 | 93.4
0.034 | 0.096 | 0.068 | 0.01 | 0.0005 | 52.9 | 17.4 | 3.02 | 0.038 | 0 | 0.95 | 0 | 0.51 | 0 | 0.0024 | 5.32 | 0 | 19.6151 | WQ Ar AC FC | 2 | 0.8333333 | 8 | 9.5 | 982 | 960 | 720 | 620 | 45 | 1012 | 1216 | 19 | 56 | 600 | 900 | 165
0.049 | 0.21 | 0.2 | 0.002 | 0.0009 | 73.78 | 15.07 | 0.04 | 0.005 | 0.042 | 2.69 | 0 | 0.83 | 0.0018 | 0.0001 | 1 | 0 | 6.75 | AC FC | 3 | 24 | 20 | 0 | 1149 | 845 | 794 | 0 | 30 | 541 | 825 | 10 | 15 | 700 | 300 | 2391.6
0.06 | 0.35 | 0.48 | 0.01 | 0.005 | 48.0442 | 21.1 | 8.8 | 0 | 0 | 0.021 | 0.6 | 0.39 | 0.0358 | 0.004 | 0 | 0 | 18.7 | WQ | 0.5 | 0 | 0 | 0 | 1150 | 0 | 0 | 0 | 90 | 69 | 132 | 111 | 98 | 1000 | 10 | 3088.9
0.12 | 0.08 | 0.04 | 0.002 | 0.005 | 71.2163 | 12.2 | 5.07 | 0.06 | 0.65 | 0.84 | 0 | 6.05 | 0.0017 | 0.015 | 2.06 | 0.14 | 1.45 | 0 | 0 | 0 | 0 | 0 | 0 | 0 | 0 | 0 | 36 | 228 | 433 | 10 | 16 | 1000 | 157 | 26.8
0.029 | 0.079 | 0.032 | 0.001 | 0.0005 | 52.3 | 18 | 3 | 0.006 | 0 | 0.94 | 0 | 0.55 | 0 | 0.0035 | 5.15 | 0 | 19.909 | WQ Ar AC FC | 1 | 8 | 8.2 | 0 | 980 | 720 | 620 | 0 | 46 | 982 | 1137 | 21 | 28 | 650 | 600 | 474.2
0.049 | 0.21 | 0.2 | 0.002 | 0.0009 | 73.78 | 15.07 | 0.04 | 0.005 | 0.042 | 2.69 | 0 | 0.83 | 0.0018 | 0.0001 | 1 | 0 | 6.75 | AC FC | 3 | 24 | 20 | 0 | 1149 | 845 | 794 | 0 | 30 | 274 | 466 | 29 | 33 | 850 | 50 | 2228
0.06 | 0.32 | 0.43 | 0.002 | 0.02 | 73.4 | 15.98 | 0.32 | 0.02 | 0 | 0.24 | 0 | 0.3 | 0.02 | 0.0001 | 0.47 | 0 | 9.26 | WQ | 0.5 | 0 | 0 | 0 | 960 | 0 | 0 | 0 | 84 | 213 | 559 | 45 | 58 | 600 | 140 | 4969.2
0.13 | 0.09 | 0.09 | 0.002 | 0.003 | 46.9 | 14.4 | 3.74 | 0.01 | 28.88 | 2.36 | 0 | 3.07 | 0.0039 | 0.0059 | 0 | 0 | 0.24 | AC | 2 | 24 | 0 | 0 | 1200 | 870 | 0 | 0 | 36 | 628 | 981 | 19 | 23 | 800 | 333 | 120.1
0.09 | 0.12 | 0.07 | 0.002 | 0.008 | 52.5255 | 18.5 | 4.14 | 0.03 | 18.15 | 3.16 | 0 | 2.96 | 0.0055 | 0.009 | 0 | 0 | 0.23 | AC | 4 | 4 | 16 | 0 | 1149 | 1079 | 760 | 0 | 37 | 468 | 589 | 6 | 10 | 900 | 69 | 8439.7
0.09 | 0.12 | 0.07 | 0.002 | 0.008 | 52.5255 | 18.5 | 4.14 | 0.03 | 18.15 | 3.16 | 0 | 2.96 | 0.0055 | 0.009 | 0 | 0 | 0.23 | AC | 4 | 4 | 16 | 0 | 1149 | 1079 | 760 | 0 | 37 | 733 | 898 | 7 | 12 | 700 | 373 | 2513.6
0.07 | 0.02 | 0 | 0.001 | 0.004 | 51.1652 | 19.51 | 4.12 | 0 | 18.89 | 2.88 | 0 | 3.13 | 0.0048 | 0.005 | 0 | 0 | 0.2 | AC | 4 | 4 | 16 | 0 | 1149 | 1080 | 760 | 0 | 37 | 728 | 943 | 13 | 17 | 700 | 294 | 36000
0.14 | 0.12 | 0.08 | 0.001 | 0.0045 | 47.0065 | 15.13 | 3.63 | 1e-06 | 27.91 | 2.26 | 0 | 2.99 | 0.003 | 0.005 | 0 | 0 | 0.72 | AC | 2 | 24 | 0 | 0 | 1200 | 870 | 0 | 0 | 35 | 694 | 1020 | 15 | 18 | 700 | 333 | 16002.2
0.09 | 0.13 | 0.12 | 0.001 | 0.01 | 52.302 | 18.57 | 4.4 | 0.04 | 18.81 | 2.35 | 0 | 3.04 | 0.001 | 0.016 | 0 | 0 | 0.12 | AC Ar.C | 4 | 4 | 16 | 0 | 1149 | 1080 | 760 | 0 | 35 | 695 | 898 | 7 | 12 | 700 | 373 | 13159.7
0.07 | 0.02 | 0 | 0.001 | 0.004 | 51.1652 | 19.51 | 4.12 | 0 | 18.89 | 2.88 | 0 | 3.13 | 0.0048 | 0.005 | 0 | 0 | 0.2 | AC | 4 | 4 | 16 | 0 | 1149 | 1080 | 760 | 0 | 37 | 413 | 531 | 9 | 15 | 900 | 98 | 2411.4
0.039 | 0.18 | 0.09 | 0.004 | 0.001 | 52.7 | 19.08 | 3 | 0.01 | 0 | 0.88 | 0 | 0.53 | 0 | 0.0034 | 5.07 | 0 | 18.4126 | WQ Ar AC FC | 1 | 8 | 8 | 0 | 960 | 720 | 620 | 0 | 45 | 1009 | 1281 | 19 | 41 | 550 | 1000 | 296.6
0.06 | 0.35 | 0.48 | 0.01 | 0.005 | 48.0442 | 21.1 | 8.8 | 0 | 0 | 0.021 | 0.6 | 0.39 | 0.0358 | 0.004 | 0 | 0 | 18.7 | WQ | 0.5 | 0 | 0 | 0 | 1150 | 0 | 0 | 0 | 90 | 223 | 381 | 78 | 89 | 800 | 100 | 387.5
0.05 | 0.005 | 0.01 | 0.004 | 0.005 | 73.4044 | 15.27 | 0.02 | 0.02 | 0.005 | 2.57 | 0 | 0.83 | 0.003 | 0.0036 | 0.97 | 0 | 6.83 | WQ AC | 1 | 24 | 20 | 0 | 1150 | 815 | 705 | 0 | 32 | 155 | 295 | 81 | 92 | 900 | 70 | 91.2
0.14 | 0.12 | 0.08 | 0.001 | 0.0045 | 47.0065 | 15.13 | 3.63 | 1e-06 | 27.91 | 2.26 | 0 | 2.99 | 0.003 | 0.005 | 0 | 0 | 0.72 | AC | 2 | 24 | 0 | 0 | 1200 | 870 | 0 | 0 | 35 | 694 | 1020 | 15 | 18 | 700 | 471 | 1037.9
0.05 | 0.045 | 0.045 | 0.0045 | 0.002 | 73.46 | 15.1 | 0.12 | 0.045 | 0.045 | 2.37 | 0 | 0.81 | 0.003 | 0.005 | 0.97 | 0 | 6.97 | AC | 2 | 24 | 20 | 0 | 1102 | 816 | 705 | 0 | 32 | 578 | 822 | 33 | 40 | 700 | 240 | 10460.5
0.049 | 0.21 | 0.2 | 0.002 | 0.0009 | 73.78 | 15.07 | 0.04 | 0.005 | 0.042 | 2.69 | 0 | 0.83 | 0.0018 | 0.0001 | 1 | 0 | 6.75 | AC FC | 3 | 24 | 20 | 0 | 1149 | 845 | 794 | 0 | 30 | 374 | 608 | 18 | 22 | 800 | 100 | 3234.9
0.05 | 0.045 | 0.045 | 0.0045 | 0.002 | 73.46 | 15.1 | 0.12 | 0.045 | 0.045 | 2.37 | 0 | 0.81 | 0.003 | 0.005 | 0.97 | 0 | 6.97 | AC | 2 | 24 | 20 | 0 | 1102 | 816 | 705 | 0 | 32 | 399 | 566 | 55 | 73 | 800 | 140 | 1047.5
0.14 | 0.12 | 0.08 | 0.001 | 0.0045 | 47.0065 | 15.13 | 3.63 | 1e-06 | 27.91 | 2.26 | 0 | 2.99 | 0.003 | 0.005 | 0 | 0 | 0.72 | AC | 2 | 24 | 0 | 0 | 1200 | 870 | 0 | 0 | 35 | 708 | 924 | 30 | 40 | 750 | 373 | 356.6
0.07 | 0.01 | 0.004 | 0.002 | 0.01 | 51.7201 | 19.23 | 4.13 | 0 | 18.47 | 3.02 | 0 | 3.1 | 0.0049 | 0.009 | 0 | 0 | 0.22 | AC | 4 | 24 | 16 | 0 | 1080 | 843 | 760 | 0 | 40 | 782 | 1144 | 30 | 46 | 700 | 294 | 37199.5
0.049 | 0.21 | 0.2 | 0.002 | 0.0009 | 73.78 | 15.07 | 0.04 | 0.005 | 0.042 | 2.69 | 0 | 0.83 | 0.0018 | 0.0001 | 1 | 0 | 6.75 | AC FC | 3 | 24 | 20 | 0 | 1149 | 845 | 794 | 0 | 30 | 374 | 608 | 18 | 22 | 800 | 140 | 936.9
0.039 | 0.12 | 0.08 | 0.008 | 0.001 | 72.6 | 15.57 | 0.04 | 0.01 | 0.08 | 2.45 | 0 | 0.55 | 0.0073 | 0.0001 | 0.99 | 0 | 7.21 | AC | 1 | 24 | 20 | 0 | 1140 | 820 | 704 | 0 | 31 | 564 | 914 | 17 | 17 | 650 | 600 | 72.2
0.08 | 0.02 | 0.002 | 0.002 | 0.009 | 49.7039 | 19.25 | 4.12 | 0.01 | 18.8 | 2.86 | 0 | 2.81 | 0.0066 | 0.0065 | 0 | 0 | 2.32 | AC | 4 | 24 | 16 | 0 | 1079 | 843 | 760 | 0 | 39 | 178 | 363 | 34 | 49 | 1000 | 29 | 1243.9
0.09 | 0.13 | 0.12 | 0.001 | 0.01 | 52.302 | 18.57 | 4.4 | 0.04 | 18.81 | 2.35 | 0 | 3.04 | 0.001 | 0.016 | 0 | 0 | 0.12 | AC Ar.C | 4 | 4 | 16 | 0 | 1149 | 1080 | 760 | 0 | 35 | 187 | 253 | 22 | 41 | 1000 | 53 | 760.7
0.06 | 0.34 | 0.45 | 0.01 | 0.005 | 48.4666 | 21.4 | 9 | 0 | 0 | 0.005 | 0.8 | 0.32 | 0.0394 | 0.004 | 0 | 0 | 17.9 | WQ | 0.5 | 0 | 0 | 0 | 1150 | 0 | 0 | 0 | 87 | 228 | 524 | 62 | 74 | 700 | 140 | 9401.6
0.06 | 0.34 | 0.45 | 0.01 | 0.005 | 48.4666 | 21.4 | 9 | 0 | 0 | 0.005 | 0.8 | 0.32 | 0.0394 | 0.004 | 0 | 0 | 17.9 | WQ | 0.5 | 0 | 0 | 0 | 1150 | 0 | 0 | 0 | 87 | 134 | 235 | 103 | 97 | 900 | 50 | 279.7
0.06 | 0.01 | 0.02 | 0.001 | 0.003 | 54.9031 | 16.86 | 3.78 | 0 | 18.2 | 2.76 | 0 | 2.66 | 0.0059 | 0.007 | 0 | 0 | 0.73 | AC | 4 | 24 | 16 | 0 | 1079 | 843 | 760 | 0 | 39 | 141 | 331 | 36 | 58 | 1000 | 29 | 280.2
0.029 | 0.079 | 0.032 | 0.001 | 0.0005 | 52.3 | 18 | 3 | 0.006 | 0 | 0.94 | 0 | 0.55 | 0 | 0.0035 | 5.15 | 0 | 19.909 | WQ Ar AC FC | 1 | 8 | 8.2 | 0 | 980 | 720 | 620 | 0 | 46 | 1025 | 1202 | 21 | 53 | 600 | 500 | 36720.5
0.13 | 0.09 | 0.09 | 0.002 | 0.003 | 46.9 | 14.4 | 3.74 | 0.01 | 28.88 | 2.36 | 0 | 3.07 | 0.0039 | 0.0059 | 0 | 0 | 0.24 | AC | 2 | 24 | 0 | 0 | 1200 | 870 | 0 | 0 | 36 | 690 | 955 | 20 | 24 | 750 | 373 | 450.8
0.049 | 0.21 | 0.2 | 0.002 | 0.0009 | 73.78 | 15.07 | 0.04 | 0.005 | 0.042 | 2.69 | 0 | 0.83 | 0.0018 | 0.0001 | 1 | 0 | 6.75 | AC FC | 3 | 24 | 20 | 0 | 1149 | 845 | 794 | 0 | 30 | 541 | 825 | 10 | 15 | 700 | 200 | 8441.4
0.06 | 0.3 | 0.31 | 0.007 | 0.002 | 75.63 | 15.65 | 0.02 | 0.01 | 0 | 0.12 | 0 | 0.12 | 0.004 | 0.002 | 0.004 | 0 | 7.48 | 0 | 0 | 0 | 0 | 0 | 0 | 0 | 0 | 0 | 79 | 164 | 476 | 44 | 59 | 600 | 100 | 17416.3
0.034 | 0.096 | 0.068 | 0.01 | 0.0005 | 52.9 | 17.4 | 3.02 | 0.038 | 0 | 0.95 | 0 | 0.51 | 0 | 0.0024 | 5.32 | 0 | 19.6151 | WQ Ar AC FC | 2 | 0.8333333 | 8 | 9.5 | 982 | 960 | 720 | 620 | 45 | 687 | 818 | 42 | 86 | 750 | 100 | 1595.2
0.039 | 0.12 | 0.08 | 0.008 | 0.001 | 72.6 | 15.57 | 0.04 | 0.01 | 0.08 | 2.45 | 0 | 0.55 | 0.0073 | 0.0001 | 0.99 | 0 | 7.21 | AC | 1 | 24 | 20 | 0 | 1140 | 820 | 704 | 0 | 31 | 354 | 540 | 33 | 38 | 800 | 140 | 656.4
0.13 | 0.09 | 0.09 | 0.002 | 0.003 | 46.9 | 14.4 | 3.74 | 0.01 | 28.88 | 2.36 | 0 | 3.07 | 0.0039 | 0.0059 | 0 | 0 | 0.24 | AC | 2 | 24 | 0 | 0 | 1200 | 870 | 0 | 0 | 36 | 628 | 981 | 19 | 23 | 800 | 265 | 819.3
0.06 | 0.35 | 0.48 | 0.01 | 0.005 | 48.0442 | 21.1 | 8.8 | 0 | 0 | 0.021 | 0.6 | 0.39 | 0.0358 | 0.004 | 0 | 0 | 18.7 | WQ | 0.5 | 0 | 0 | 0 | 1150 | 0 | 0 | 0 | 90 | 133 | 235 | 104 | 98 | 900 | 60 | 93.2
0.09 | 0.13 | 0.12 | 0.001 | 0.01 | 52.302 | 18.57 | 4.4 | 0.04 | 18.81 | 2.35 | 0 | 3.04 | 0.001 | 0.016 | 0 | 0 | 0.12 | AC Ar.C | 4 | 4 | 16 | 0 | 1149 | 1080 | 760 | 0 | 36 | 637 | 823 | 16 | 19 | 800 | 333 | 495.6
0.09 | 0.12 | 0.07 | 0.002 | 0.008 | 52.5255 | 18.5 | 4.14 | 0.03 | 18.15 | 3.16 | 0 | 2.96 | 0.0055 | 0.009 | 0 | 0 | 0.23 | AC | 4 | 4 | 16 | 0 | 1149 | 1079 | 760 | 0 | 37 | 468 | 589 | 6 | 10 | 900 | 157 | 419.8
0.13 | 0.09 | 0.09 | 0.002 | 0.003 | 46.9 | 14.4 | 3.74 | 0.01 | 28.88 | 2.36 | 0 | 3.07 | 0.0039 | 0.0059 | 0 | 0 | 0.24 | AC | 2 | 24 | 0 | 0 | 1200 | 870 | 0 | 0 | 36 | 728 | 1070 | 21 | 15 | 700 | 333 | 21051
0.07 | 0.01 | 0.004 | 0.002 | 0.01 | 51.7201 | 19.23 | 4.13 | 0 | 18.47 | 3.02 | 0 | 3.1 | 0.0049 | 0.009 | 0 | 0 | 0.22 | AC | 4 | 24 | 16 | 0 | 1080 | 843 | 760 | 0 | 40 | 782 | 1144 | 30 | 46 | 700 | 608 | 355.2
0.08 | 0.33 | 0.4 | 0.01 | 0.005 | 48.3228 | 21.2 | 8.9 | 0 | 0 | 0.013 | 0.8 | 0.4 | 0.0352 | 0.004 | 0 | 0 | 18.4 | WQ | 0.7 | 0 | 0 | 0 | 1150 | 0 | 0 | 0 | 88 | 80 | 143 | 127 | 82 | 1000 | 25 | 322.6
0.14 | 0.12 | 0.08 | 0.001 | 0.0045 | 47.0065 | 15.13 | 3.63 | 1e-06 | 27.91 | 2.26 | 0 | 2.99 | 0.003 | 0.005 | 0 | 0 | 0.72 | AC | 2 | 24 | 0 | 0 | 1200 | 870 | 0 | 0 | 35 | 459 | 639 | 28 | 36 | 850 | 98 | 9716.6
0.039 | 0.18 | 0.09 | 0.004 | 0.001 | 52.7 | 19.08 | 3 | 0.01 | 0 | 0.88 | 0 | 0.53 | 0 | 0.0034 | 5.07 | 0 | 18.4126 | WQ Ar AC FC | 1 | 8 | 8 | 0 | 960 | 720 | 620 | 0 | 45 | 896 | 1029 | 21 | 43 | 700 | 200 | 3289.4
0.07 | 0.02 | 0 | 0.001 | 0.004 | 51.1652 | 19.51 | 4.12 | 0 | 18.89 | 2.88 | 0 | 3.13 | 0.0048 | 0.005 | 0 | 0 | 0.2 | AC | 4 | 4 | 16 | 0 | 1149 | 1080 | 760 | 0 | 37 | 191 | 268 | 15 | 22 | 1000 | 53 | 301.3
0.039 | 0.18 | 0.09 | 0.004 | 0.001 | 52.7 | 19.08 | 3 | 0.01 | 0 | 0.88 | 0 | 0.53 | 0 | 0.0034 | 5.07 | 0 | 18.4126 | WQ Ar AC FC | 1 | 8 | 8 | 0 | 960 | 720 | 620 | 0 | 45 | 946 | 1177 | 27 | 57 | 650 | 700 | 64.1
0.13 | 0.05 | 1e-06 | 0.003 | 0.005 | 72.867 | 13.3 | 4.3 | 1e-06 | 1e-06 | 0.7 | 0 | 5.98 | 0.001 | 0.004 | 2.21 | 0.15 | 0.3 | 0 | 0 | 0 | 0 | 0 | 0 | 0 | 0 | 0 | 37 | 241 | 432 | 9 | 18 | 1000 | 37 | 23298.1
0.1 | 0.03 | 0.01 | 0.002 | 0.002 | 61.6153 | 15.81 | 1.76 | 0.01 | 8.3 | 3.47 | 2.61 | 3.46 | 0.0007 | 0.01 | 2.69 | 0.04 | 0.08 | HIP GFC | 2 | 2 | 24 | 0 | 1170 | 1173 | 843 | 0 | 41 | 530 | 793 | 13 | 21 | 850 | 200 | 2967.5
0.09 | 0.13 | 0.12 | 0.001 | 0.01 | 52.302 | 18.57 | 4.4 | 0.04 | 18.81 | 2.35 | 0 | 3.04 | 0.001 | 0.016 | 0 | 0 | 0.12 | AC Ar.C | 4 | 4 | 16 | 0 | 1149 | 1080 | 760 | 0 | 35 | 377 | 507 | 18 | 39 | 900 | 69 | 18121.8
0.11 | 0.15 | 1e-06 | 0.005 | 0.005 | 69.8093 | 13.4 | 4.7 | 0.05 | 0.96 | 0.85 | 0 | 6.1 | 0.0027 | 0.008 | 2.3 | 0.1 | 1.45 | 0 | 0 | 0 | 0 | 0 | 0 | 0 | 0 | 0 | 37 | 456 | 776 | 3 | 4 | 900 | 118 | 7323.4
0.03 | 0.12 | 0.23 | 0.0045 | 0.001 | 75.2 | 15.8 | 0.21 | 0.16 | 0 | 0.08 | 0 | 0.11 | 0.009 | 0.001 | 0.045 | 0 | 7.99 | WQ | 1 | 0 | 0 | 0 | 825 | 0 | 0 | 0 | 87 | 64 | 117 | 78 | 93 | 900 | 14 | 433.9
0.09 | 0.12 | 0.07 | 0.002 | 0.008 | 52.5255 | 18.5 | 4.14 | 0.03 | 18.15 | 3.16 | 0 | 2.96 | 0.0055 | 0.009 | 0 | 0 | 0.23 | AC | 4 | 4 | 16 | 0 | 1149 | 1079 | 760 | 0 | 38 | 735 | 959 | 10 | 14 | 700 | 471 | 1703.5
0.06 | 0.01 | 0.02 | 0.001 | 0.003 | 54.9031 | 16.86 | 3.78 | 0 | 18.2 | 2.76 | 0 | 2.66 | 0.0059 | 0.007 | 0 | 0 | 0.73 | AC | 4 | 24 | 16 | 0 | 1079 | 843 | 760 | 0 | 39 | 141 | 331 | 36 | 58 | 1000 | 29 | 115.2
0.09 | 0.12 | 0.07 | 0.002 | 0.008 | 52.5255 | 18.5 | 4.14 | 0.03 | 18.15 | 3.16 | 0 | 2.96 | 0.0055 | 0.009 | 0 | 0 | 0.23 | AC | 4 | 4 | 16 | 0 | 1149 | 1079 | 760 | 0 | 37 | 733 | 898 | 7 | 12 | 700 | 373 | 5830.5
0.08 | 0.02 | 0.002 | 0.002 | 0.009 | 49.7039 | 19.25 | 4.12 | 0.01 | 18.8 | 2.86 | 0 | 2.81 | 0.0066 | 0.0065 | 0 | 0 | 2.32 | AC | 4 | 24 | 16 | 0 | 1079 | 843 | 760 | 0 | 39 | 804 | 1177 | 22 | 24 | 700 | 608 | 203.9
0.049 | 0.33 | 0.49 | 0.002 | 0.0008 | 75.35 | 15.37 | 0.001 | 0.004 | 0 | 0.26 | 0 | 0.16 | 0.28 | 0.0001 | 0.00015 | 0 | 7.49 | WQ | 0.08333333 | 0 | 0 | 0 | 1120 | 0 | 0 | 0 | 73 | 116 | 205 | 80 | 58 | 800 | 60 | 69.7
0.07 | 0.01 | 0.004 | 0.002 | 0.01 | 51.7201 | 19.23 | 4.13 | 0 | 18.47 | 3.02 | 0 | 3.1 | 0.0049 | 0.009 | 0 | 0 | 0.22 | AC | 4 | 24 | 16 | 0 | 1080 | 843 | 760 | 0 | 40 | 682 | 956 | 36 | 53 | 800 | 333 | 348.8
0.13 | 0.05 | 1e-06 | 0.003 | 0.005 | 72.867 | 13.3 | 4.3 | 1e-06 | 1e-06 | 0.7 | 0 | 5.98 | 0.001 | 0.004 | 2.21 | 0.15 | 0.3 | 0 | 0 | 0 | 0 | 0 | 0 | 0 | 0 | 0 | 37 | 241 | 432 | 9 | 18 | 1000 | 78 | 1161.4
0.06 | 0.32 | 0.43 | 0.002 | 0.02 | 73.4 | 15.98 | 0.32 | 0.02 | 0 | 0.24 | 0 | 0.3 | 0.02 | 0.0001 | 0.47 | 0 | 9.26 | WQ | 0.5 | 0 | 0 | 0 | 960 | 0 | 0 | 0 | 84 | 209 | 404 | 69 | 61 | 700 | 60 | 3244.6
0.09 | 0.12 | 0.07 | 0.002 | 0.008 | 52.5255 | 18.5 | 4.14 | 0.03 | 18.15 | 3.16 | 0 | 2.96 | 0.0055 | 0.009 | 0 | 0 | 0.23 | AC | 4 | 4 | 16 | 0 | 1149 | 1079 | 760 | 0 | 38 | 201 | 257 | 19 | 28 | 1000 | 29 | 3491.2
0.09 | 0.12 | 0.07 | 0.002 | 0.008 | 52.5255 | 18.5 | 4.14 | 0.03 | 18.15 | 3.16 | 0 | 2.96 | 0.0055 | 0.009 | 0 | 0 | 0.23 | AC | 4 | 4 | 16 | 0 | 1149 | 1079 | 760 | 0 | 37 | 664 | 792 | 4 | 12 | 800 | 471 | 21.1
0.13 | 0.04 | 1e-06 | 0.003 | 0.004 | 72.7378 | 13.34 | 4.27 | 1e-06 | 1e-06 | 0.72 | 0 | 6.09 | 0.0012 | 0.004 | 2.19 | 0.15 | 0.32 | 0 | 0 | 0 | 0 | 0 | 0 | 0 | 0 | 0 | 35 | 242 | 410 | 16 | 17 | 1000 | 78 | 1082.9
0.029 | 0.079 | 0.032 | 0.001 | 0.0005 | 52.3 | 18 | 3 | 0.006 | 0 | 0.94 | 0 | 0.55 | 0 | 0.0035 | 5.15 | 0 | 19.909 | WQ Ar AC FC | 1 | 8 | 8.2 | 0 | 980 | 720 | 620 | 0 | 46 | 982 | 1137 | 21 | 28 | 650 | 700 | 102.4
0.13 | 0.05 | 1e-06 | 0.003 | 0.005 | 72.867 | 13.3 | 4.3 | 1e-06 | 1e-06 | 0.7 | 0 | 5.98 | 0.001 | 0.004 | 2.21 | 0.15 | 0.3 | 0 | 0 | 0 | 0 | 0 | 0 | 0 | 0 | 0 | 37 | 241 | 432 | 9 | 18 | 1000 | 61 | 3170.8
0.039 | 0.18 | 0.09 | 0.004 | 0.001 | 52.7 | 19.08 | 3 | 0.01 | 0 | 0.88 | 0 | 0.53 | 0 | 0.0034 | 5.07 | 0 | 18.4126 | WQ Ar AC FC | 1 | 8 | 8 | 0 | 960 | 720 | 620 | 0 | 45 | 1040 | 1282 | 15 | 43 | 600 | 700 | 1728.1
0.14 | 0.12 | 0.08 | 0.001 | 0.0045 | 47.0065 | 15.13 | 3.63 | 1e-06 | 27.91 | 2.26 | 0 | 2.99 | 0.003 | 0.005 | 0 | 0 | 0.72 | AC | 2 | 24 | 0 | 0 | 1200 | 870 | 0 | 0 | 35 | 708 | 924 | 30 | 40 | 750 | 265 | 5630
0.039 | 0.18 | 0.09 | 0.004 | 0.001 | 52.7 | 19.08 | 3 | 0.01 | 0 | 0.88 | 0 | 0.53 | 0 | 0.0034 | 5.07 | 0 | 18.4126 | WQ Ar AC FC | 1 | 8 | 8 | 0 | 960 | 720 | 620 | 0 | 45 | 1009 | 1281 | 19 | 41 | 550 | 800 | 5093.8
0.09 | 0.2 | 0.28 | 0.007 | 0.001 | 73.582 | 15.69 | 0.13 | 0.02 | 0 | 0.36 | 0 | 0.22 | 0.017 | 0.003 | 0.73 | 0 | 8.67 | WQ | 1 | 4 | 0 | 0 | 1150 | 800 | 0 | 0 | 84 | 77 | 136 | 92 | 95 | 900 | 40 | 125.5
0.039 | 0.12 | 0.08 | 0.008 | 0.001 | 72.6 | 15.57 | 0.04 | 0.01 | 0.08 | 2.45 | 0 | 0.55 | 0.0073 | 0.0001 | 0.99 | 0 | 7.21 | AC | 1 | 24 | 20 | 0 | 1140 | 820 | 704 | 0 | 31 | 572 | 814 | 13 | 13 | 700 | 160 | 28537.1
0.05 | 0.005 | 0.01 | 0.004 | 0.005 | 73.4044 | 15.27 | 0.02 | 0.02 | 0.005 | 2.57 | 0 | 0.83 | 0.003 | 0.0036 | 0.97 | 0 | 6.83 | WQ AC | 1 | 24 | 20 | 0 | 1150 | 815 | 705 | 0 | 32 | 403 | 595 | 33 | 41 | 800 | 100 | 4651.4
0.029 | 0.079 | 0.032 | 0.001 | 0.0005 | 52.3 | 18 | 3 | 0.006 | 0 | 0.94 | 0 | 0.55 | 0 | 0.0035 | 5.15 | 0 | 19.909 | WQ Ar AC FC | 1 | 8 | 8.2 | 0 | 980 | 720 | 620 | 0 | 46 | 1048 | 1205 | 19 | 49 | 550 | 1000 | 439.3
0.049 | 0.33 | 0.49 | 0.002 | 0.0008 | 75.35 | 15.37 | 0.001 | 0.004 | 0 | 0.26 | 0 | 0.16 | 0.28 | 0.0001 | 0.00015 | 0 | 7.49 | WQ | 0.08333333 | 0 | 0 | 0 | 1120 | 0 | 0 | 0 | 73 | 178 | 527 | 52 | 60 | 600 | 80 | 39250.8
0.09 | 0.12 | 0.07 | 0.002 | 0.008 | 52.5255 | 18.5 | 4.14 | 0.03 | 18.15 | 3.16 | 0 | 2.96 | 0.0055 | 0.009 | 0 | 0 | 0.23 | AC | 4 | 4 | 16 | 0 | 1149 | 1079 | 760 | 0 | 38 | 669 | 805 | 6 | 11 | 800 | 235 | 1977.7
0.039 | 0.18 | 0.09 | 0.004 | 0.001 | 52.7 | 19.08 | 3 | 0.01 | 0 | 0.88 | 0 | 0.53 | 0 | 0.0034 | 5.07 | 0 | 18.4126 | WQ Ar AC FC | 1 | 8 | 8 | 0 | 960 | 720 | 620 | 0 | 45 | 946 | 1177 | 27 | 57 | 650 | 400 | 2516.9
0.06 | 0.35 | 0.48 | 0.01 | 0.005 | 48.0442 | 21.1 | 8.8 | 0 | 0 | 0.021 | 0.6 | 0.39 | 0.0358 | 0.004 | 0 | 0 | 18.7 | WQ | 0.5 | 0 | 0 | 0 | 1150 | 0 | 0 | 0 | 90 | 219 | 520 | 60 | 74 | 700 | 140 | 9222.1
0.09 | 0.13 | 0.12 | 0.001 | 0.01 | 52.302 | 18.57 | 4.4 | 0.04 | 18.81 | 2.35 | 0 | 3.04 | 0.001 | 0.016 | 0 | 0 | 0.12 | AC Ar.C | 4 | 4 | 16 | 0 | 1149 | 1080 | 760 | 0 | 36 | 637 | 823 | 16 | 19 | 800 | 471 | 19
0.039 | 0.12 | 0.08 | 0.008 | 0.001 | 72.6 | 15.57 | 0.04 | 0.01 | 0.08 | 2.45 | 0 | 0.55 | 0.0073 | 0.0001 | 0.99 | 0 | 7.21 | AC | 1 | 24 | 20 | 0 | 1140 | 820 | 704 | 0 | 31 | 547 | 963 | 21 | 30 | 600 | 600 | 1428.8
0.06 | 0.32 | 0.43 | 0.002 | 0.02 | 73.4 | 15.98 | 0.32 | 0.02 | 0 | 0.24 | 0 | 0.3 | 0.02 | 0.0001 | 0.47 | 0 | 9.26 | WQ | 0.5 | 0 | 0 | 0 | 960 | 0 | 0 | 0 | 84 | 129 | 231 | 81 | 67 | 800 | 40 | 348.2
0.11 | 0.15 | 1e-06 | 0.005 | 0.005 | 69.8093 | 13.4 | 4.7 | 0.05 | 0.96 | 0.85 | 0 | 6.1 | 0.0027 | 0.008 | 2.3 | 0.1 | 1.45 | 0 | 0 | 0 | 0 | 0 | 0 | 0 | 0 | 0 | 37 | 282 | 461 | 5 | 5 | 1000 | 61 | 2886.8
0.039 | 0.18 | 0.09 | 0.004 | 0.001 | 52.7 | 19.08 | 3 | 0.01 | 0 | 0.88 | 0 | 0.53 | 0 | 0.0034 | 5.07 | 0 | 18.4126 | WQ Ar AC FC | 1 | 8 | 8 | 0 | 960 | 720 | 620 | 0 | 45 | 896 | 1029 | 21 | 43 | 700 | 400 | 282.6
0.06 | 0.01 | 0.02 | 0.001 | 0.003 | 54.9031 | 16.86 | 3.78 | 0 | 18.2 | 2.76 | 0 | 2.66 | 0.0059 | 0.007 | 0 | 0 | 0.73 | AC | 4 | 24 | 16 | 0 | 1079 | 843 | 760 | 0 | 39 | 357 | 582 | 29 | 46 | 900 | 69 | 1822.1
0.06 | 0.01 | 0.02 | 0.001 | 0.003 | 54.9031 | 16.86 | 3.78 | 0 | 18.2 | 2.76 | 0 | 2.66 | 0.0059 | 0.007 | 0 | 0 | 0.73 | AC | 4 | 24 | 16 | 0 | 1079 | 843 | 760 | 0 | 39 | 141 | 331 | 36 | 58 | 1000 | 98 | 2.5
0.07 | 0.01 | 0.004 | 0.002 | 0.01 | 51.7201 | 19.23 | 4.13 | 0 | 18.47 | 3.02 | 0 | 3.1 | 0.0049 | 0.009 | 0 | 0 | 0.22 | AC | 4 | 24 | 16 | 0 | 1080 | 843 | 760 | 0 | 40 | 782 | 1144 | 30 | 46 | 700 | 333 | 18561.1
0.039 | 0.12 | 0.08 | 0.008 | 0.001 | 72.6 | 15.57 | 0.04 | 0.01 | 0.08 | 2.45 | 0 | 0.55 | 0.0073 | 0.0001 | 0.99 | 0 | 7.21 | AC | 1 | 24 | 20 | 0 | 1140 | 820 | 704 | 0 | 31 | 572 | 814 | 13 | 13 | 700 | 400 | 181.1
0.09 | 0.13 | 0.12 | 0.001 | 0.01 | 52.302 | 18.57 | 4.4 | 0.04 | 18.81 | 2.35 | 0 | 3.04 | 0.001 | 0.016 | 0 | 0 | 0.12 | AC Ar.C | 4 | 4 | 16 | 0 | 1149 | 1080 | 760 | 0 | 36 | 637 | 823 | 16 | 19 | 800 | 235 | 5112.2
0.09 | 0.12 | 0.07 | 0.002 | 0.008 | 52.5255 | 18.5 | 4.14 | 0.03 | 18.15 | 3.16 | 0 | 2.96 | 0.0055 | 0.009 | 0 | 0 | 0.23 | AC | 4 | 4 | 16 | 0 | 1149 | 1079 | 760 | 0 | 38 | 201 | 257 | 19 | 28 | 1000 | 53 | 461.2
0.05 | 0.045 | 0.045 | 0.0045 | 0.002 | 73.46 | 15.1 | 0.12 | 0.045 | 0.045 | 2.37 | 0 | 0.81 | 0.003 | 0.005 | 0.97 | 0 | 6.97 | AC | 2 | 24 | 20 | 0 | 1102 | 816 | 705 | 0 | 32 | 602 | 952 | 25 | 34 | 650 | 400 | 6270.9
0.05 | 0.005 | 0.01 | 0.004 | 0.005 | 73.4044 | 15.27 | 0.02 | 0.02 | 0.005 | 2.57 | 0 | 0.83 | 0.003 | 0.0036 | 0.97 | 0 | 6.83 | WQ AC | 1 | 24 | 20 | 0 | 1150 | 815 | 705 | 0 | 32 | 621 | 1022 | 18 | 24 | 600 | 800 | 25.7
0.05 | 0.045 | 0.045 | 0.0045 | 0.002 | 73.46 | 15.1 | 0.12 | 0.045 | 0.045 | 2.37 | 0 | 0.81 | 0.003 | 0.005 | 0.97 | 0 | 6.97 | AC | 2 | 24 | 20 | 0 | 1102 | 816 | 705 | 0 | 32 | 399 | 566 | 55 | 73 | 800 | 240 | 57.3
0.1 | 0.03 | 0.01 | 0.002 | 0.002 | 61.6153 | 15.81 | 1.76 | 0.01 | 8.3 | 3.47 | 2.61 | 3.46 | 0.0007 | 0.01 | 2.69 | 0.04 | 0.08 | HIP GFC | 2 | 2 | 24 | 0 | 1170 | 1173 | 843 | 0 | 41 | 399 | 631 | 16 | 24 | 900 | 200 | 471.1
0.06 | 0.01 | 0.02 | 0.001 | 0.003 | 54.9031 | 16.86 | 3.78 | 0 | 18.2 | 2.76 | 0 | 2.66 | 0.0059 | 0.007 | 0 | 0 | 0.73 | AC | 4 | 24 | 16 | 0 | 1079 | 843 | 760 | 0 | 39 | 664 | 958 | 24 | 26 | 800 | 235 | 1250.4
0.09 | 0.2 | 0.28 | 0.007 | 0.001 | 73.582 | 15.69 | 0.13 | 0.02 | 0 | 0.36 | 0 | 0.22 | 0.017 | 0.003 | 0.73 | 0 | 8.67 | WQ | 1 | 4 | 0 | 0 | 1150 | 800 | 0 | 0 | 84 | 129 | 241 | 103 | 91 | 800 | 80 | 173.8
0.034 | 0.096 | 0.068 | 0.01 | 0.0005 | 52.9 | 17.4 | 3.02 | 0.038 | 0 | 0.95 | 0 | 0.51 | 0 | 0.0024 | 5.32 | 0 | 19.6151 | WQ Ar AC FC | 2 | 0.8333333 | 8 | 9.5 | 982 | 960 | 720 | 620 | 45 | 869 | 1008 | 35 | 75 | 700 | 400 | 354.6
0.11 | 0.15 | 1e-06 | 0.006 | 0.005 | 69.8083 | 13.4 | 4.7 | 0.05 | 0.96 | 0.85 | 0 | 6.1 | 0.0027 | 0.008 | 2.3 | 0.1 | 1.45 | 0 | 0 | 0 | 0 | 0 | 0 | 0 | 0 | 0 | 37 | 289 | 437 | 6 | 10 | 1000 | 47 | 13994.8
0.05 | 0.005 | 0.01 | 0.004 | 0.005 | 73.4044 | 15.27 | 0.02 | 0.02 | 0.005 | 2.57 | 0 | 0.83 | 0.003 | 0.0036 | 0.97 | 0 | 6.83 | WQ AC | 1 | 24 | 20 | 0 | 1150 | 815 | 705 | 0 | 32 | 814 | 1008 | 20 | 22 | 650 | 600 | 226.6
0.05 | 0.005 | 0.01 | 0.004 | 0.005 | 73.4044 | 15.27 | 0.02 | 0.02 | 0.005 | 2.57 | 0 | 0.83 | 0.003 | 0.0036 | 0.97 | 0 | 6.83 | WQ AC | 1 | 24 | 20 | 0 | 1150 | 815 | 705 | 0 | 32 | 583 | 866 | 17 | 20 | 700 | 240 | 11520.7
0.06 | 0.34 | 0.45 | 0.01 | 0.005 | 48.4666 | 21.4 | 9 | 0 | 0 | 0.005 | 0.8 | 0.32 | 0.0394 | 0.004 | 0 | 0 | 17.9 | WQ | 0.5 | 0 | 0 | 0 | 1150 | 0 | 0 | 0 | 87 | 204 | 379 | 88 | 90 | 800 | 80 | 2051
0.09 | 0.13 | 0.12 | 0.001 | 0.01 | 52.302 | 18.57 | 4.4 | 0.04 | 18.81 | 2.35 | 0 | 3.04 | 0.001 | 0.016 | 0 | 0 | 0.12 | AC Ar.C | 4 | 4 | 16 | 0 | 1149 | 1080 | 760 | 0 | 36 | 194 | 258 | 20 | 38 | 1000 | 29 | 8612.7
0.07 | 0.02 | 0 | 0.001 | 0.004 | 51.1652 | 19.51 | 4.12 | 0 | 18.89 | 2.88 | 0 | 3.13 | 0.0048 | 0.005 | 0 | 0 | 0.2 | AC | 4 | 4 | 16 | 0 | 1149 | 1080 | 760 | 0 | 37 | 728 | 943 | 13 | 17 | 700 | 373 | 9537
0.045 | 0.077 | 0.056 | 0.002 | 0.001 | 53.5 | 17.6 | 3.11 | 0.005 | 0 | 0.97 | 0 | 0.58 | 0 | 0.0025 | 5 | 0 | 19.0915 | WQ Ar AC FC | 2 | 0.8333333 | 8 | 9.5 | 970 | 960 | 720 | 620 | 42 | 994 | 1168 | 16 | 46 | 600 | 700 | 2620
0.09 | 0.12 | 0.07 | 0.002 | 0.008 | 52.5255 | 18.5 | 4.14 | 0.03 | 18.15 | 3.16 | 0 | 2.96 | 0.0055 | 0.009 | 0 | 0 | 0.23 | AC | 4 | 4 | 16 | 0 | 1149 | 1079 | 760 | 0 | 38 | 669 | 805 | 6 | 11 | 800 | 471 | 11.1
0.09 | 0.12 | 0.07 | 0.002 | 0.008 | 52.5255 | 18.5 | 4.14 | 0.03 | 18.15 | 3.16 | 0 | 2.96 | 0.0055 | 0.009 | 0 | 0 | 0.23 | AC | 4 | 4 | 16 | 0 | 1149 | 1079 | 760 | 0 | 38 | 735 | 959 | 10 | 14 | 700 | 608 | 32.1
0.045 | 0.077 | 0.056 | 0.002 | 0.001 | 53.5 | 17.6 | 3.11 | 0.005 | 0 | 0.97 | 0 | 0.58 | 0 | 0.0025 | 5 | 0 | 19.0915 | WQ Ar AC FC | 2 | 0.8333333 | 8 | 9.5 | 970 | 960 | 720 | 620 | 42 | 909 | 1105 | 27 | 35 | 650 | 600 | 345.9
0.12 | 0.08 | 0.04 | 0.002 | 0.005 | 71.2163 | 12.2 | 5.07 | 0.06 | 0.65 | 0.84 | 0 | 6.05 | 0.0017 | 0.015 | 2.06 | 0.14 | 1.45 | 0 | 0 | 0 | 0 | 0 | 0 | 0 | 0 | 0 | 36 | 375 | 630 | 7 | 12 | 900 | 98 | 20172.3
0.05 | 0.045 | 0.045 | 0.0045 | 0.002 | 73.46 | 15.1 | 0.12 | 0.045 | 0.045 | 2.37 | 0 | 0.81 | 0.003 | 0.005 | 0.97 | 0 | 6.97 | AC | 2 | 24 | 20 | 0 | 1102 | 816 | 705 | 0 | 32 | 568 | 943 | 17 | 30 | 600 | 800 | 8.1
0.06 | 0.35 | 0.48 | 0.01 | 0.005 | 48.0442 | 21.1 | 8.8 | 0 | 0 | 0.021 | 0.6 | 0.39 | 0.0358 | 0.004 | 0 | 0 | 18.7 | WQ | 0.5 | 0 | 0 | 0 | 1150 | 0 | 0 | 0 | 90 | 223 | 381 | 78 | 89 | 800 | 90 | 870.7
0.029 | 0.079 | 0.032 | 0.001 | 0.0005 | 52.3 | 18 | 3 | 0.006 | 0 | 0.94 | 0 | 0.55 | 0 | 0.0035 | 5.15 | 0 | 19.909 | WQ Ar AC FC | 1 | 8 | 8.2 | 0 | 980 | 720 | 620 | 0 | 46 | 1025 | 1202 | 21 | 53 | 600 | 600 | 9707.4
0.05 | 0.005 | 0.01 | 0.004 | 0.005 | 73.4044 | 15.27 | 0.02 | 0.02 | 0.005 | 2.57 | 0 | 0.83 | 0.003 | 0.0036 | 0.97 | 0 | 6.83 | WQ AC | 1 | 24 | 20 | 0 | 1150 | 815 | 705 | 0 | 32 | 583 | 866 | 17 | 20 | 700 | 300 | 2375
0.06 | 0.3 | 0.31 | 0.007 | 0.002 | 75.63 | 15.65 | 0.02 | 0.01 | 0 | 0.12 | 0 | 0.12 | 0.004 | 0.002 | 0.004 | 0 | 7.48 | 0 | 0 | 0 | 0 | 0 | 0 | 0 | 0 | 0 | 79 | 164 | 476 | 44 | 59 | 600 | 300 | 13.7
0.09 | 0.12 | 0.07 | 0.002 | 0.008 | 52.5255 | 18.5 | 4.14 | 0.03 | 18.15 | 3.16 | 0 | 2.96 | 0.0055 | 0.009 | 0 | 0 | 0.23 | AC | 4 | 4 | 16 | 0 | 1149 | 1079 | 760 | 0 | 38 | 456 | 581 | 9 | 20 | 900 | 53 | 10719.8
0.049 | 0.33 | 0.49 | 0.002 | 0.0008 | 75.35 | 15.37 | 0.001 | 0.004 | 0 | 0.26 | 0 | 0.16 | 0.28 | 0.0001 | 0.00015 | 0 | 7.49 | WQ | 0.08333333 | 0 | 0 | 0 | 1120 | 0 | 0 | 0 | 73 | 178 | 527 | 52 | 60 | 600 | 140 | 1094.5
0.08 | 0.02 | 0.002 | 0.002 | 0.009 | 49.7039 | 19.25 | 4.12 | 0.01 | 18.8 | 2.86 | 0 | 2.81 | 0.0066 | 0.0065 | 0 | 0 | 2.32 | AC | 4 | 24 | 16 | 0 | 1079 | 843 | 760 | 0 | 39 | 432 | 640 | 22 | 24 | 900 | 98 | 2776.7
0.06 | 0.3 | 0.31 | 0.007 | 0.002 | 75.63 | 15.65 | 0.02 | 0.01 | 0 | 0.12 | 0 | 0.12 | 0.004 | 0.002 | 0.004 | 0 | 7.48 | 0 | 0 | 0 | 0 | 0 | 0 | 0 | 0 | 0 | 79 | 62 | 112 | 107 | 92 | 900 | 30 | 174
0.049 | 0.21 | 0.2 | 0.002 | 0.0009 | 73.78 | 15.07 | 0.04 | 0.005 | 0.042 | 2.69 | 0 | 0.83 | 0.0018 | 0.0001 | 1 | 0 | 6.75 | AC FC | 3 | 24 | 20 | 0 | 1149 | 845 | 794 | 0 | 30 | 541 | 825 | 10 | 15 | 700 | 400 | 226.6
0.049 | 0.33 | 0.49 | 0.002 | 0.0008 | 75.35 | 15.37 | 0.001 | 0.004 | 0 | 0.26 | 0 | 0.16 | 0.28 | 0.0001 | 0.00015 | 0 | 7.49 | WQ | 0.08333333 | 0 | 0 | 0 | 1120 | 0 | 0 | 0 | 73 | 178 | 527 | 52 | 60 | 600 | 300 | 33.5
0.06 | 0.32 | 0.43 | 0.002 | 0.02 | 73.4 | 15.98 | 0.32 | 0.02 | 0 | 0.24 | 0 | 0.3 | 0.02 | 0.0001 | 0.47 | 0 | 9.26 | WQ | 0.5 | 0 | 0 | 0 | 960 | 0 | 0 | 0 | 84 | 69 | 127 | 92 | 83 | 900 | 20 | 164.3
0.07 | 0.02 | 0 | 0.001 | 0.004 | 51.1652 | 19.51 | 4.12 | 0 | 18.89 | 2.88 | 0 | 3.13 | 0.0048 | 0.005 | 0 | 0 | 0.2 | AC | 4 | 4 | 16 | 0 | 1149 | 1080 | 760 | 0 | 34 | 183 | 259 | 22 | 43 | 1000 | 41 | 2285.9
0.08 | 0.33 | 0.4 | 0.01 | 0.005 | 48.3228 | 21.2 | 8.9 | 0 | 0 | 0.013 | 0.8 | 0.4 | 0.0352 | 0.004 | 0 | 0 | 18.4 | WQ | 0.7 | 0 | 0 | 0 | 1150 | 0 | 0 | 0 | 88 | 144 | 247 | 110 | 86 | 900 | 50 | 520.4
0.06 | 0.35 | 0.48 | 0.01 | 0.005 | 48.0442 | 21.1 | 8.8 | 0 | 0 | 0.021 | 0.6 | 0.39 | 0.0358 | 0.004 | 0 | 0 | 18.7 | WQ | 0.5 | 0 | 0 | 0 | 1150 | 0 | 0 | 0 | 90 | 69 | 132 | 111 | 98 | 1000 | 25 | 181.1
0.039 | 0.18 | 0.09 | 0.004 | 0.001 | 52.7 | 19.08 | 3 | 0.01 | 0 | 0.88 | 0 | 0.53 | 0 | 0.0034 | 5.07 | 0 | 18.4126 | WQ Ar AC FC | 1 | 8 | 8 | 0 | 960 | 720 | 620 | 0 | 45 | 698 | 819 | 35 | 67 | 750 | 200 | 206
0.13 | 0.04 | 1e-06 | 0.003 | 0.004 | 72.7378 | 13.34 | 4.27 | 1e-06 | 1e-06 | 0.72 | 0 | 6.09 | 0.0012 | 0.004 | 2.19 | 0.15 | 0.32 | 0 | 0 | 0 | 0 | 0 | 0 | 0 | 0 | 0 | 35 | 242 | 410 | 16 | 17 | 1000 | 61 | 3029.7
0.06 | 0.34 | 0.45 | 0.01 | 0.005 | 48.4666 | 21.4 | 9 | 0 | 0 | 0.005 | 0.8 | 0.32 | 0.0394 | 0.004 | 0 | 0 | 17.9 | WQ | 0.5 | 0 | 0 | 0 | 1150 | 0 | 0 | 0 | 87 | 134 | 235 | 103 | 97 | 900 | 20 | 17508.1
0.13 | 0.05 | 1e-06 | 0.003 | 0.005 | 72.867 | 13.3 | 4.3 | 1e-06 | 1e-06 | 0.7 | 0 | 5.98 | 0.001 | 0.004 | 2.21 | 0.15 | 0.3 | 0 | 0 | 0 | 0 | 0 | 0 | 0 | 0 | 0 | 37 | 430 | 701 | 6 | 7 | 900 | 88 | 31774.4
0.039 | 0.12 | 0.08 | 0.008 | 0.001 | 72.6 | 15.57 | 0.04 | 0.01 | 0.08 | 2.45 | 0 | 0.55 | 0.0073 | 0.0001 | 0.99 | 0 | 7.21 | AC | 1 | 24 | 20 | 0 | 1140 | 820 | 704 | 0 | 31 | 232 | 412 | 57 | 64 | 850 | 50 | 2586.3
0.045 | 0.077 | 0.056 | 0.002 | 0.001 | 53.5 | 17.6 | 3.11 | 0.005 | 0 | 0.97 | 0 | 0.58 | 0 | 0.0025 | 5 | 0 | 19.0915 | WQ Ar AC FC | 2 | 0.8333333 | 8 | 9.5 | 970 | 960 | 720 | 620 | 42 | 693 | 814 | 19 | 21 | 750 | 300 | 148.3
0.06 | 0.34 | 0.45 | 0.01 | 0.005 | 48.4666 | 21.4 | 9 | 0 | 0 | 0.005 | 0.8 | 0.32 | 0.0394 | 0.004 | 0 | 0 | 17.9 | WQ | 0.5 | 0 | 0 | 0 | 1150 | 0 | 0 | 0 | 87 | 204 | 379 | 88 | 90 | 800 | 100 | 416.2
0.05 | 0.005 | 0.01 | 0.004 | 0.005 | 73.4044 | 15.27 | 0.02 | 0.02 | 0.005 | 2.57 | 0 | 0.83 | 0.003 | 0.0036 | 0.97 | 0 | 6.83 | WQ AC | 1 | 24 | 20 | 0 | 1150 | 815 | 705 | 0 | 32 | 621 | 1022 | 18 | 24 | 600 | 600 | 4835.4
0.03 | 0.12 | 0.23 | 0.0045 | 0.001 | 75.2 | 15.8 | 0.21 | 0.16 | 0 | 0.08 | 0 | 0.11 | 0.009 | 0.001 | 0.045 | 0 | 7.99 | WQ | 1 | 0 | 0 | 0 | 825 | 0 | 0 | 0 | 87 | 208 | 366 | 72 | 73 | 700 | 140 | 35.5
0.11 | 0.15 | 1e-06 | 0.006 | 0.005 | 69.8083 | 13.4 | 4.7 | 0.05 | 0.96 | 0.85 | 0 | 6.1 | 0.0027 | 0.008 | 2.3 | 0.1 | 1.45 | 0 | 0 | 0 | 0 | 0 | 0 | 0 | 0 | 0 | 37 | 445 | 553 | 3 | 5 | 900 | 157 | 1237.4
0.07 | 0.01 | 0.004 | 0.002 | 0.01 | 51.7201 | 19.23 | 4.13 | 0 | 18.47 | 3.02 | 0 | 3.1 | 0.0049 | 0.009 | 0 | 0 | 0.22 | AC | 4 | 24 | 16 | 0 | 1080 | 843 | 760 | 0 | 40 | 435 | 763 | 27 | 40 | 900 | 53 | 11911.6
0.08 | 0.33 | 0.4 | 0.01 | 0.005 | 48.3228 | 21.2 | 8.9 | 0 | 0 | 0.013 | 0.8 | 0.4 | 0.0352 | 0.004 | 0 | 0 | 18.4 | WQ | 0.7 | 0 | 0 | 0 | 1150 | 0 | 0 | 0 | 88 | 237 | 517 | 57 | 60 | 700 | 180 | 1540.6
0.039 | 0.12 | 0.08 | 0.008 | 0.001 | 72.6 | 15.57 | 0.04 | 0.01 | 0.08 | 2.45 | 0 | 0.55 | 0.0073 | 0.0001 | 0.99 | 0 | 7.21 | AC | 1 | 24 | 20 | 0 | 1140 | 820 | 704 | 0 | 31 | 572 | 814 | 13 | 13 | 700 | 200 | 10931.2
0.06 | 0.01 | 0.02 | 0.001 | 0.003 | 54.9031 | 16.86 | 3.78 | 0 | 18.2 | 2.76 | 0 | 2.66 | 0.0059 | 0.007 | 0 | 0 | 0.73 | AC | 4 | 24 | 16 | 0 | 1079 | 843 | 760 | 0 | 39 | 778 | 1121 | 25 | 26 | 700 | 608 | 139.4
0.09 | 0.13 | 0.12 | 0.001 | 0.01 | 52.302 | 18.57 | 4.4 | 0.04 | 18.81 | 2.35 | 0 | 3.04 | 0.001 | 0.016 | 0 | 0 | 0.12 | AC Ar.C | 4 | 4 | 16 | 0 | 1149 | 1080 | 760 | 0 | 36 | 194 | 258 | 20 | 38 | 1000 | 41 | 2175
0.049 | 0.33 | 0.49 | 0.002 | 0.0008 | 75.35 | 15.37 | 0.001 | 0.004 | 0 | 0.26 | 0 | 0.16 | 0.28 | 0.0001 | 0.00015 | 0 | 7.49 | WQ | 0.08333333 | 0 | 0 | 0 | 1120 | 0 | 0 | 0 | 73 | 40 | 70 | 93 | 82 | 1000 | 14 | 718.8
0.11 | 0.15 | 1e-06 | 0.005 | 0.005 | 69.8093 | 13.4 | 4.7 | 0.05 | 0.96 | 0.85 | 0 | 6.1 | 0.0027 | 0.008 | 2.3 | 0.1 | 1.45 | 0 | 0 | 0 | 0 | 0 | 0 | 0 | 0 | 0 | 37 | 456 | 776 | 3 | 4 | 900 | 157 | 1342
0.06 | 0.32 | 0.43 | 0.002 | 0.02 | 73.4 | 15.98 | 0.32 | 0.02 | 0 | 0.24 | 0 | 0.3 | 0.02 | 0.0001 | 0.47 | 0 | 9.26 | WQ | 0.5 | 0 | 0 | 0 | 960 | 0 | 0 | 0 | 84 | 209 | 404 | 69 | 61 | 700 | 40 | 16107.1
0.13 | 0.04 | 1e-06 | 0.003 | 0.004 | 72.7378 | 13.34 | 4.27 | 1e-06 | 1e-06 | 0.72 | 0 | 6.09 | 0.0012 | 0.004 | 2.19 | 0.15 | 0.32 | 0 | 0 | 0 | 0 | 0 | 0 | 0 | 0 | 0 | 35 | 393 | 671 | 9 | 8 | 900 | 157 | 2006.5
0.08 | 0.02 | 0.002 | 0.002 | 0.009 | 49.7039 | 19.25 | 4.12 | 0.01 | 18.8 | 2.86 | 0 | 2.81 | 0.0066 | 0.0065 | 0 | 0 | 2.32 | AC | 4 | 24 | 16 | 0 | 1079 | 843 | 760 | 0 | 39 | 804 | 1177 | 22 | 24 | 700 | 373 | 9969.2
0.029 | 0.079 | 0.032 | 0.001 | 0.0005 | 52.3 | 18 | 3 | 0.006 | 0 | 0.94 | 0 | 0.55 | 0 | 0.0035 | 5.15 | 0 | 19.909 | WQ Ar AC FC | 1 | 8 | 8.2 | 0 | 980 | 720 | 620 | 0 | 46 | 868 | 1001 | 16 | 22 | 700 | 500 | 104.1
0.07 | 0.02 | 0 | 0.001 | 0.004 | 51.1652 | 19.51 | 4.12 | 0 | 18.89 | 2.88 | 0 | 3.13 | 0.0048 | 0.005 | 0 | 0 | 0.2 | AC | 4 | 4 | 16 | 0 | 1149 | 1080 | 760 | 0 | 34 | 406 | 512 | 9 | 29 | 900 | 235 | 48.3
0.06 | 0.3 | 0.31 | 0.007 | 0.002 | 75.63 | 15.65 | 0.02 | 0.01 | 0 | 0.12 | 0 | 0.12 | 0.004 | 0.002 | 0.004 | 0 | 7.48 | 0 | 0 | 0 | 0 | 0 | 0 | 0 | 0 | 0 | 79 | 62 | 112 | 107 | 92 | 900 | 20 | 1047.4
0.06 | 0.3 | 0.31 | 0.007 | 0.002 | 75.63 | 15.65 | 0.02 | 0.01 | 0 | 0.12 | 0 | 0.12 | 0.004 | 0.002 | 0.004 | 0 | 7.48 | 0 | 0 | 0 | 0 | 0 | 0 | 0 | 0 | 0 | 79 | 102 | 196 | 109 | 93 | 800 | 60 | 125.5
0.045 | 0.077 | 0.056 | 0.002 | 0.001 | 53.5 | 17.6 | 3.11 | 0.005 | 0 | 0.97 | 0 | 0.58 | 0 | 0.0025 | 5 | 0 | 19.0915 | WQ Ar AC FC | 2 | 0.8333333 | 8 | 9.5 | 970 | 960 | 720 | 620 | 42 | 994 | 1168 | 16 | 46 | 600 | 600 | 9663
0.05 | 0.045 | 0.045 | 0.0045 | 0.002 | 73.46 | 15.1 | 0.12 | 0.045 | 0.045 | 2.37 | 0 | 0.81 | 0.003 | 0.005 | 0.97 | 0 | 6.97 | AC | 2 | 24 | 20 | 0 | 1102 | 816 | 705 | 0 | 32 | 399 | 566 | 55 | 73 | 800 | 40 | 23977.7
0.14 | 0.12 | 0.08 | 0.001 | 0.0045 | 47.0065 | 15.13 | 3.63 | 1e-06 | 27.91 | 2.26 | 0 | 2.99 | 0.003 | 0.005 | 0 | 0 | 0.72 | AC | 2 | 24 | 0 | 0 | 1200 | 870 | 0 | 0 | 35 | 601 | 805 | 21 | 26 | 800 | 235 | 1288.5
0.12 | 0.07 | 0.03 | 0.007 | 0.006 | 70.7908 | 12.21 | 5.07 | 0.06 | 0.74 | 0.86 | 0 | 6.3 | 0.0022 | 0.014 | 2.08 | 0.13 | 1.51 | 0 | 0 | 0 | 0 | 0 | 0 | 0 | 0 | 0 | 37 | 202 | 365 | 4 | 9 | 1000 | 157 | 8.7
0.09 | 0.12 | 0.07 | 0.002 | 0.008 | 52.5255 | 18.5 | 4.14 | 0.03 | 18.15 | 3.16 | 0 | 2.96 | 0.0055 | 0.009 | 0 | 0 | 0.23 | AC | 4 | 4 | 16 | 0 | 1149 | 1079 | 760 | 0 | 37 | 733 | 898 | 7 | 12 | 700 | 608 | 152.6
0.15 | 0.49 | 0.01 | 0.005 | 0.009 | 70.5503 | 12.89 | 4.38 | 0.01 | 0.017 | 0.91 | 0 | 6.28 | 0.0017 | 0.009 | 2.5 | 0.088 | 1.7 | 0 | 0 | 0 | 0 | 0 | 0 | 0 | 0 | 0 | 36 | 141 | 257 | 28 | 39 | 1000 | 37 | 4266.5
0.07 | 0.02 | 0 | 0.001 | 0.004 | 51.1652 | 19.51 | 4.12 | 0 | 18.89 | 2.88 | 0 | 3.13 | 0.0048 | 0.005 | 0 | 0 | 0.2 | AC | 4 | 4 | 16 | 0 | 1149 | 1080 | 760 | 0 | 34 | 634 | 756 | 6 | 9 | 800 | 333 | 387.7
0.03 | 0.12 | 0.23 | 0.0045 | 0.001 | 75.2 | 15.8 | 0.21 | 0.16 | 0 | 0.08 | 0 | 0.11 | 0.009 | 0.001 | 0.045 | 0 | 7.99 | WQ | 1 | 0 | 0 | 0 | 825 | 0 | 0 | 0 | 87 | 208 | 366 | 72 | 73 | 700 | 60 | 1583.2
0.13 | 0.09 | 0.09 | 0.002 | 0.003 | 46.9 | 14.4 | 3.74 | 0.01 | 28.88 | 2.36 | 0 | 3.07 | 0.0039 | 0.0059 | 0 | 0 | 0.24 | AC | 2 | 24 | 0 | 0 | 1200 | 870 | 0 | 0 | 36 | 690 | 955 | 20 | 24 | 750 | 333 | 1403.7
0.06 | 0.3 | 0.31 | 0.007 | 0.002 | 75.63 | 15.65 | 0.02 | 0.01 | 0 | 0.12 | 0 | 0.12 | 0.004 | 0.002 | 0.004 | 0 | 7.48 | 0 | 0 | 0 | 0 | 0 | 0 | 0 | 0 | 0 | 79 | 62 | 112 | 107 | 92 | 900 | 14 | 20660.8
0.08 | 0.02 | 0.002 | 0.002 | 0.009 | 49.7039 | 19.25 | 4.12 | 0.01 | 18.8 | 2.86 | 0 | 2.81 | 0.0066 | 0.0065 | 0 | 0 | 2.32 | AC | 4 | 24 | 16 | 0 | 1079 | 843 | 760 | 0 | 39 | 432 | 640 | 22 | 24 | 900 | 157 | 155.8
0.034 | 0.096 | 0.068 | 0.01 | 0.0005 | 52.9 | 17.4 | 3.02 | 0.038 | 0 | 0.95 | 0 | 0.51 | 0 | 0.0024 | 5.32 | 0 | 19.6151 | WQ Ar AC FC | 2 | 0.8333333 | 8 | 9.5 | 982 | 960 | 720 | 620 | 45 | 992 | 1157 | 29 | 68 | 650 | 400 | 6982.4
0.08 | 0.33 | 0.4 | 0.01 | 0.005 | 48.3228 | 21.2 | 8.9 | 0 | 0 | 0.013 | 0.8 | 0.4 | 0.0352 | 0.004 | 0 | 0 | 18.4 | WQ | 0.7 | 0 | 0 | 0 | 1150 | 0 | 0 | 0 | 88 | 257 | 411 | 81 | 81 | 800 | 60 | 26092.7
0.06 | 0.01 | 0.02 | 0.001 | 0.003 | 54.9031 | 16.86 | 3.78 | 0 | 18.2 | 2.76 | 0 | 2.66 | 0.0059 | 0.007 | 0 | 0 | 0.73 | AC | 4 | 24 | 16 | 0 | 1079 | 843 | 760 | 0 | 39 | 357 | 582 | 29 | 46 | 900 | 69 | 6290.8
0.03 | 0.12 | 0.23 | 0.0045 | 0.001 | 75.2 | 15.8 | 0.21 | 0.16 | 0 | 0.08 | 0 | 0.11 | 0.009 | 0.001 | 0.045 | 0 | 7.99 | WQ | 1 | 0 | 0 | 0 | 825 | 0 | 0 | 0 | 87 | 31 | 65 | 104 | 92 | 1000 | 10 | 2414.1
0.09 | 0.12 | 0.07 | 0.002 | 0.008 | 52.5255 | 18.5 | 4.14 | 0.03 | 18.15 | 3.16 | 0 | 2.96 | 0.0055 | 0.009 | 0 | 0 | 0.23 | AC | 4 | 4 | 16 | 0 | 1149 | 1079 | 760 | 0 | 37 | 733 | 898 | 7 | 12 | 700 | 294 | 23585.2
0.045 | 0.077 | 0.056 | 0.002 | 0.001 | 53.5 | 17.6 | 3.11 | 0.005 | 0 | 0.97 | 0 | 0.58 | 0 | 0.0025 | 5 | 0 | 19.0915 | WQ Ar AC FC | 2 | 0.8333333 | 8 | 9.5 | 970 | 960 | 720 | 620 | 42 | 994 | 1168 | 16 | 46 | 600 | 800 | 341.6
0.09 | 0.13 | 0.12 | 0.001 | 0.01 | 52.302 | 18.57 | 4.4 | 0.04 | 18.81 | 2.35 | 0 | 3.04 | 0.001 | 0.016 | 0 | 0 | 0.12 | AC Ar.C | 4 | 4 | 16 | 0 | 1149 | 1080 | 760 | 0 | 35 | 591 | 780 | 18 | 24 | 800 | 235 | 1971.1
0.09 | 0.13 | 0.12 | 0.001 | 0.01 | 52.302 | 18.57 | 4.4 | 0.04 | 18.81 | 2.35 | 0 | 3.04 | 0.001 | 0.016 | 0 | 0 | 0.12 | AC Ar.C | 4 | 4 | 16 | 0 | 1149 | 1080 | 760 | 0 | 36 | 683 | 898 | 8 | 11 | 700 | 373 | 20756.4
0.029 | 0.079 | 0.032 | 0.001 | 0.0005 | 52.3 | 18 | 3 | 0.006 | 0 | 0.94 | 0 | 0.55 | 0 | 0.0035 | 5.15 | 0 | 19.909 | WQ Ar AC FC | 1 | 8 | 8.2 | 0 | 980 | 720 | 620 | 0 | 46 | 868 | 1001 | 16 | 22 | 700 | 200 | 4456.6
0.039 | 0.18 | 0.09 | 0.004 | 0.001 | 52.7 | 19.08 | 3 | 0.01 | 0 | 0.88 | 0 | 0.53 | 0 | 0.0034 | 5.07 | 0 | 18.4126 | WQ Ar AC FC | 1 | 8 | 8 | 0 | 960 | 720 | 620 | 0 | 45 | 1009 | 1281 | 19 | 41 | 550 | 700 | 20765.6
0.11 | 0.15 | 1e-06 | 0.006 | 0.005 | 69.8083 | 13.4 | 4.7 | 0.05 | 0.96 | 0.85 | 0 | 6.1 | 0.0027 | 0.008 | 2.3 | 0.1 | 1.45 | 0 | 0 | 0 | 0 | 0 | 0 | 0 | 0 | 0 | 37 | 445 | 553 | 3 | 5 | 900 | 118 | 7420.8
0.1 | 0.03 | 0.01 | 0.002 | 0.002 | 61.6153 | 15.81 | 1.76 | 0.01 | 8.3 | 3.47 | 2.61 | 3.46 | 0.0007 | 0.01 | 2.69 | 0.04 | 0.08 | HIP GFC | 2 | 2 | 24 | 0 | 1170 | 1173 | 843 | 0 | 41 | 606 | 961 | 15 | 19 | 800 | 250 | 9775.6
0.15 | 0.49 | 0.01 | 0.005 | 0.009 | 70.5503 | 12.89 | 4.38 | 0.01 | 0.017 | 0.91 | 0 | 6.28 | 0.0017 | 0.009 | 2.5 | 0.088 | 1.7 | 0 | 0 | 0 | 0 | 0 | 0 | 0 | 0 | 0 | 36 | 141 | 257 | 28 | 39 | 1000 | 61 | 511.9
0.15 | 0.49 | 0.01 | 0.007 | 0.011 | 70.5404 | 12.89 | 4.38 | 0.01 | 0.022 | 0.91 | 0 | 6.28 | 0.0026 | 0.009 | 2.5 | 0.088 | 1.7 | 0 | 0 | 0 | 0 | 0 | 0 | 0 | 0 | 0 | 37 | 328 | 594 | 2 | 5 | 900 | 265 | 18.7
0.07 | 0.02 | 0 | 0.001 | 0.004 | 51.1652 | 19.51 | 4.12 | 0 | 18.89 | 2.88 | 0 | 3.13 | 0.0048 | 0.005 | 0 | 0 | 0.2 | AC | 4 | 4 | 16 | 0 | 1149 | 1080 | 760 | 0 | 37 | 663 | 827 | 6 | 26 | 800 | 471 | 17.6
0.049 | 0.21 | 0.2 | 0.002 | 0.0009 | 73.78 | 15.07 | 0.04 | 0.005 | 0.042 | 2.69 | 0 | 0.83 | 0.0018 | 0.0001 | 1 | 0 | 6.75 | AC FC | 3 | 24 | 20 | 0 | 1149 | 845 | 794 | 0 | 30 | 374 | 608 | 18 | 22 | 800 | 240 | 58
0.045 | 0.077 | 0.056 | 0.002 | 0.001 | 53.5 | 17.6 | 3.11 | 0.005 | 0 | 0.97 | 0 | 0.58 | 0 | 0.0025 | 5 | 0 | 19.0915 | WQ Ar AC FC | 2 | 0.8333333 | 8 | 9.5 | 970 | 960 | 720 | 620 | 42 | 812 | 973 | 31 | 45 | 700 | 500 | 115.8
0.07 | 0.01 | 0.004 | 0.002 | 0.01 | 51.7201 | 19.23 | 4.13 | 0 | 18.47 | 3.02 | 0 | 3.1 | 0.0049 | 0.009 | 0 | 0 | 0.22 | AC | 4 | 24 | 16 | 0 | 1080 | 843 | 760 | 0 | 40 | 682 | 956 | 36 | 53 | 800 | 471 | 21.7
0.05 | 0.045 | 0.045 | 0.0045 | 0.002 | 73.46 | 15.1 | 0.12 | 0.045 | 0.045 | 2.37 | 0 | 0.81 | 0.003 | 0.005 | 0.97 | 0 | 6.97 | AC | 2 | 24 | 20 | 0 | 1102 | 816 | 705 | 0 | 32 | 578 | 822 | 33 | 40 | 700 | 200 | 20461.9
0.06 | 0.32 | 0.43 | 0.002 | 0.02 | 73.4 | 15.98 | 0.32 | 0.02 | 0 | 0.24 | 0 | 0.3 | 0.02 | 0.0001 | 0.47 | 0 | 9.26 | WQ | 0.5 | 0 | 0 | 0 | 960 | 0 | 0 | 0 | 84 | 69 | 127 | 92 | 83 | 900 | 10 | 6158.5
0.07 | 0.02 | 0 | 0.001 | 0.004 | 51.1652 | 19.51 | 4.12 | 0 | 18.89 | 2.88 | 0 | 3.13 | 0.0048 | 0.005 | 0 | 0 | 0.2 | AC | 4 | 4 | 16 | 0 | 1149 | 1080 | 760 | 0 | 34 | 706 | 849 | 8 | 16 | 700 | 294 | 53766.2
0.06 | 0.01 | 0.02 | 0.001 | 0.003 | 54.9031 | 16.86 | 3.78 | 0 | 18.2 | 2.76 | 0 | 2.66 | 0.0059 | 0.007 | 0 | 0 | 0.73 | AC | 4 | 24 | 16 | 0 | 1079 | 843 | 760 | 0 | 39 | 778 | 1121 | 25 | 26 | 700 | 333 | 22117.4
0.09 | 0.13 | 0.12 | 0.001 | 0.01 | 52.302 | 18.57 | 4.4 | 0.04 | 18.81 | 2.35 | 0 | 3.04 | 0.001 | 0.016 | 0 | 0 | 0.12 | AC Ar.C | 4 | 4 | 16 | 0 | 1149 | 1080 | 760 | 0 | 35 | 695 | 898 | 7 | 12 | 700 | 471 | 3211.5
0.13 | 0.09 | 0.09 | 0.002 | 0.003 | 46.9 | 14.4 | 3.74 | 0.01 | 28.88 | 2.36 | 0 | 3.07 | 0.0039 | 0.0059 | 0 | 0 | 0.24 | AC | 2 | 24 | 0 | 0 | 1200 | 870 | 0 | 0 | 36 | 494 | 700 | 15 | 17 | 850 | 118 | 3988.1
0.08 | 0.02 | 0.002 | 0.002 | 0.009 | 49.7039 | 19.25 | 4.12 | 0.01 | 18.8 | 2.86 | 0 | 2.81 | 0.0066 | 0.0065 | 0 | 0 | 2.32 | AC | 4 | 24 | 16 | 0 | 1079 | 843 | 760 | 0 | 39 | 804 | 1177 | 22 | 24 | 700 | 294 | 40274.4
0.12 | 0.08 | 0.04 | 0.002 | 0.005 | 71.2163 | 12.2 | 5.07 | 0.06 | 0.65 | 0.84 | 0 | 6.05 | 0.0017 | 0.015 | 2.06 | 0.14 | 1.45 | 0 | 0 | 0 | 0 | 0 | 0 | 0 | 0 | 0 | 36 | 375 | 630 | 7 | 12 | 900 | 88 | 39549.9
0.13 | 0.09 | 0.09 | 0.002 | 0.003 | 46.9 | 14.4 | 3.74 | 0.01 | 28.88 | 2.36 | 0 | 3.07 | 0.0039 | 0.0059 | 0 | 0 | 0.24 | AC | 2 | 24 | 0 | 0 | 1200 | 870 | 0 | 0 | 36 | 728 | 1070 | 21 | 15 | 700 | 490 | 807.2
0.15 | 0.49 | 0.01 | 0.005 | 0.009 | 70.5503 | 12.89 | 4.38 | 0.01 | 0.017 | 0.91 | 0 | 6.28 | 0.0017 | 0.009 | 2.5 | 0.088 | 1.7 | 0 | 0 | 0 | 0 | 0 | 0 | 0 | 0 | 0 | 36 | 341 | 592 | 4 | 7 | 900 | 118 | 4866.6
0.039 | 0.12 | 0.08 | 0.008 | 0.001 | 72.6 | 15.57 | 0.04 | 0.01 | 0.08 | 2.45 | 0 | 0.55 | 0.0073 | 0.0001 | 0.99 | 0 | 7.21 | AC | 1 | 24 | 20 | 0 | 1140 | 820 | 704 | 0 | 31 | 572 | 814 | 13 | 13 | 700 | 240 | 4666.2
0.1 | 0.03 | 0.01 | 0.002 | 0.002 | 61.6153 | 15.81 | 1.76 | 0.01 | 8.3 | 3.47 | 2.61 | 3.46 | 0.0007 | 0.01 | 2.69 | 0.04 | 0.08 | HIP GFC | 2 | 2 | 24 | 0 | 1170 | 1173 | 843 | 0 | 41 | 399 | 631 | 16 | 24 | 900 | 300 | 22.1
0.039 | 0.12 | 0.08 | 0.008 | 0.001 | 72.6 | 15.57 | 0.04 | 0.01 | 0.08 | 2.45 | 0 | 0.55 | 0.0073 | 0.0001 | 0.99 | 0 | 7.21 | AC | 1 | 24 | 20 | 0 | 1140 | 820 | 704 | 0 | 31 | 94 | 238 | 97 | 97 | 900 | 30 | 2171.5
0.08 | 0.33 | 0.4 | 0.01 | 0.005 | 48.3228 | 21.2 | 8.9 | 0 | 0 | 0.013 | 0.8 | 0.4 | 0.0352 | 0.004 | 0 | 0 | 18.4 | WQ | 0.7 | 0 | 0 | 0 | 1150 | 0 | 0 | 0 | 88 | 237 | 517 | 57 | 60 | 700 | 140 | 17980.6
0.09 | 0.2 | 0.28 | 0.007 | 0.001 | 73.582 | 15.69 | 0.13 | 0.02 | 0 | 0.36 | 0 | 0.22 | 0.017 | 0.003 | 0.73 | 0 | 8.67 | WQ | 1 | 4 | 0 | 0 | 1150 | 800 | 0 | 0 | 84 | 129 | 241 | 103 | 91 | 800 | 40 | 6420
0.06 | 0.35 | 0.48 | 0.01 | 0.005 | 48.0442 | 21.1 | 8.8 | 0 | 0 | 0.021 | 0.6 | 0.39 | 0.0358 | 0.004 | 0 | 0 | 18.7 | WQ | 0.5 | 0 | 0 | 0 | 1150 | 0 | 0 | 0 | 90 | 223 | 381 | 78 | 89 | 800 | 60 | 15647.3
0.045 | 0.077 | 0.056 | 0.002 | 0.001 | 53.5 | 17.6 | 3.11 | 0.005 | 0 | 0.97 | 0 | 0.58 | 0 | 0.0025 | 5 | 0 | 19.0915 | WQ Ar AC FC | 2 | 0.8333333 | 8 | 9.5 | 970 | 960 | 720 | 620 | 42 | 909 | 1105 | 27 | 35 | 650 | 400 | 6192.4
0.039 | 0.18 | 0.09 | 0.004 | 0.001 | 52.7 | 19.08 | 3 | 0.01 | 0 | 0.88 | 0 | 0.53 | 0 | 0.0034 | 5.07 | 0 | 18.4126 | WQ Ar AC FC | 1 | 8 | 8 | 0 | 960 | 720 | 620 | 0 | 45 | 1040 | 1282 | 15 | 43 | 600 | 800 | 237.5
0.11 | 0.15 | 1e-06 | 0.006 | 0.005 | 69.8083 | 13.4 | 4.7 | 0.05 | 0.96 | 0.85 | 0 | 6.1 | 0.0027 | 0.008 | 2.3 | 0.1 | 1.45 | 0 | 0 | 0 | 0 | 0 | 0 | 0 | 0 | 0 | 37 | 289 | 437 | 6 | 10 | 1000 | 78 | 1587
0.034 | 0.096 | 0.068 | 0.01 | 0.0005 | 52.9 | 17.4 | 3.02 | 0.038 | 0 | 0.95 | 0 | 0.51 | 0 | 0.0024 | 5.32 | 0 | 19.6151 | WQ Ar AC FC | 2 | 0.8333333 | 8 | 9.5 | 982 | 960 | 720 | 620 | 45 | 869 | 1008 | 35 | 75 | 700 | 100 | 15537.2
0.09 | 0.2 | 0.28 | 0.007 | 0.001 | 73.582 | 15.69 | 0.13 | 0.02 | 0 | 0.36 | 0 | 0.22 | 0.017 | 0.003 | 0.73 | 0 | 8.67 | WQ | 1 | 4 | 0 | 0 | 1150 | 800 | 0 | 0 | 84 | 77 | 136 | 92 | 95 | 900 | 14 | 29844.3
0.14 | 0.12 | 0.08 | 0.001 | 0.0045 | 47.0065 | 15.13 | 3.63 | 1e-06 | 27.91 | 2.26 | 0 | 2.99 | 0.003 | 0.005 | 0 | 0 | 0.72 | AC | 2 | 24 | 0 | 0 | 1200 | 870 | 0 | 0 | 35 | 708 | 924 | 30 | 40 | 750 | 235 | 13909.1
0.07 | 0.02 | 0 | 0.001 | 0.004 | 51.1652 | 19.51 | 4.12 | 0 | 18.89 | 2.88 | 0 | 3.13 | 0.0048 | 0.005 | 0 | 0 | 0.2 | AC | 4 | 4 | 16 | 0 | 1149 | 1080 | 760 | 0 | 34 | 183 | 259 | 22 | 43 | 1000 | 53 | 710.9
0.06 | 0.01 | 0.02 | 0.001 | 0.003 | 54.9031 | 16.86 | 3.78 | 0 | 18.2 | 2.76 | 0 | 2.66 | 0.0059 | 0.007 | 0 | 0 | 0.73 | AC | 4 | 24 | 16 | 0 | 1079 | 843 | 760 | 0 | 39 | 778 | 1121 | 25 | 26 | 700 | 294 | 62095.9
0.13 | 0.05 | 1e-06 | 0.003 | 0.005 | 72.867 | 13.3 | 4.3 | 1e-06 | 1e-06 | 0.7 | 0 | 5.98 | 0.001 | 0.004 | 2.21 | 0.15 | 0.3 | 0 | 0 | 0 | 0 | 0 | 0 | 0 | 0 | 0 | 37 | 241 | 432 | 9 | 18 | 1000 | 47 | 7685.5
0.12 | 0.08 | 0.04 | 0.002 | 0.005 | 71.2163 | 12.2 | 5.07 | 0.06 | 0.65 | 0.84 | 0 | 6.05 | 0.0017 | 0.015 | 2.06 | 0.14 | 1.45 | 0 | 0 | 0 | 0 | 0 | 0 | 0 | 0 | 0 | 36 | 228 | 433 | 10 | 16 | 1000 | 47 | 28895.2
0.07 | 0.01 | 0.004 | 0.002 | 0.01 | 51.7201 | 19.23 | 4.13 | 0 | 18.47 | 3.02 | 0 | 3.1 | 0.0049 | 0.009 | 0 | 0 | 0.22 | AC | 4 | 24 | 16 | 0 | 1080 | 843 | 760 | 0 | 40 | 200 | 392 | 38 | 41 | 1000 | 98 | 18.6
0.09 | 0.12 | 0.07 | 0.002 | 0.008 | 52.5255 | 18.5 | 4.14 | 0.03 | 18.15 | 3.16 | 0 | 2.96 | 0.0055 | 0.009 | 0 | 0 | 0.23 | AC | 4 | 4 | 16 | 0 | 1149 | 1079 | 760 | 0 | 38 | 456 | 581 | 9 | 20 | 900 | 69 | 8185.4
0.14 | 0.12 | 0.08 | 0.001 | 0.0045 | 47.0065 | 15.13 | 3.63 | 1e-06 | 27.91 | 2.26 | 0 | 2.99 | 0.003 | 0.005 | 0 | 0 | 0.72 | AC | 2 | 24 | 0 | 0 | 1200 | 870 | 0 | 0 | 35 | 694 | 1020 | 15 | 18 | 700 | 373 | 6539.8
0.09 | 0.13 | 0.12 | 0.001 | 0.01 | 52.302 | 18.57 | 4.4 | 0.04 | 18.81 | 2.35 | 0 | 3.04 | 0.001 | 0.016 | 0 | 0 | 0.12 | AC Ar.C | 4 | 4 | 16 | 0 | 1149 | 1080 | 760 | 0 | 35 | 695 | 898 | 7 | 12 | 700 | 608 | 229.6
0.029 | 0.079 | 0.032 | 0.001 | 0.0005 | 52.3 | 18 | 3 | 0.006 | 0 | 0.94 | 0 | 0.55 | 0 | 0.0035 | 5.15 | 0 | 19.909 | WQ Ar AC FC | 1 | 8 | 8.2 | 0 | 980 | 720 | 620 | 0 | 46 | 982 | 1137 | 21 | 28 | 650 | 400 | 5254.1
0.13 | 0.09 | 0.09 | 0.002 | 0.003 | 46.9 | 14.4 | 3.74 | 0.01 | 28.88 | 2.36 | 0 | 3.07 | 0.0039 | 0.0059 | 0 | 0 | 0.24 | AC | 2 | 24 | 0 | 0 | 1200 | 870 | 0 | 0 | 36 | 728 | 1070 | 21 | 15 | 700 | 412 | 3126.4
0.09 | 0.13 | 0.12 | 0.001 | 0.01 | 52.302 | 18.57 | 4.4 | 0.04 | 18.81 | 2.35 | 0 | 3.04 | 0.001 | 0.016 | 0 | 0 | 0.12 | AC Ar.C | 4 | 4 | 16 | 0 | 1149 | 1080 | 760 | 0 | 35 | 591 | 780 | 18 | 24 | 800 | 137 | 30618.5
0.07 | 0.01 | 0.004 | 0.002 | 0.01 | 51.7201 | 19.23 | 4.13 | 0 | 18.47 | 3.02 | 0 | 3.1 | 0.0049 | 0.009 | 0 | 0 | 0.22 | AC | 4 | 24 | 16 | 0 | 1080 | 843 | 760 | 0 | 40 | 200 | 392 | 38 | 41 | 1000 | 24 | 2350.7
0.049 | 0.21 | 0.2 | 0.002 | 0.0009 | 73.78 | 15.07 | 0.04 | 0.005 | 0.042 | 2.69 | 0 | 0.83 | 0.0018 | 0.0001 | 1 | 0 | 6.75 | AC FC | 3 | 24 | 20 | 0 | 1149 | 845 | 794 | 0 | 30 | 541 | 825 | 10 | 15 | 700 | 240 | 5131.4
0.11 | 0.15 | 1e-06 | 0.006 | 0.005 | 69.8083 | 13.4 | 4.7 | 0.05 | 0.96 | 0.85 | 0 | 6.1 | 0.0027 | 0.008 | 2.3 | 0.1 | 1.45 | 0 | 0 | 0 | 0 | 0 | 0 | 0 | 0 | 0 | 37 | 445 | 553 | 3 | 5 | 900 | 98 | 14076.8
0.13 | 0.04 | 1e-06 | 0.003 | 0.004 | 72.7378 | 13.34 | 4.27 | 1e-06 | 1e-06 | 0.72 | 0 | 6.09 | 0.0012 | 0.004 | 2.19 | 0.15 | 0.32 | 0 | 0 | 0 | 0 | 0 | 0 | 0 | 0 | 0 | 35 | 393 | 671 | 9 | 8 | 900 | 265 | 79.5
0.09 | 0.2 | 0.28 | 0.007 | 0.001 | 73.582 | 15.69 | 0.13 | 0.02 | 0 | 0.36 | 0 | 0.22 | 0.017 | 0.003 | 0.73 | 0 | 8.67 | WQ | 1 | 4 | 0 | 0 | 1150 | 800 | 0 | 0 | 84 | 129 | 241 | 103 | 91 | 800 | 30 | 21246
0.1 | 0.03 | 0.01 | 0.002 | 0.002 | 61.6153 | 15.81 | 1.76 | 0.01 | 8.3 | 3.47 | 2.61 | 3.46 | 0.0007 | 0.01 | 2.69 | 0.04 | 0.08 | HIP GFC | 2 | 2 | 24 | 0 | 1170 | 1173 | 843 | 0 | 41 | 530 | 793 | 13 | 21 | 850 | 400 | 28.9
0.1 | 0.03 | 0.01 | 0.002 | 0.002 | 61.6153 | 15.81 | 1.76 | 0.01 | 8.3 | 3.47 | 2.61 | 3.46 | 0.0007 | 0.01 | 2.69 | 0.04 | 0.08 | HIP GFC | 2 | 2 | 24 | 0 | 1170 | 1173 | 843 | 0 | 41 | 530 | 793 | 13 | 21 | 850 | 300 | 305.2
0.15 | 0.49 | 0.01 | 0.005 | 0.009 | 70.5503 | 12.89 | 4.38 | 0.01 | 0.017 | 0.91 | 0 | 6.28 | 0.0017 | 0.009 | 2.5 | 0.088 | 1.7 | 0 | 0 | 0 | 0 | 0 | 0 | 0 | 0 | 0 | 36 | 341 | 592 | 4 | 7 | 900 | 98 | 2639
0.049 | 0.33 | 0.49 | 0.002 | 0.0008 | 75.35 | 15.37 | 0.001 | 0.004 | 0 | 0.26 | 0 | 0.16 | 0.28 | 0.0001 | 0.00015 | 0 | 7.49 | WQ | 0.08333333 | 0 | 0 | 0 | 1120 | 0 | 0 | 0 | 73 | 166 | 420 | 39 | 37 | 700 | 80 | 468.5
0.09 | 0.12 | 0.07 | 0.002 | 0.008 | 52.5255 | 18.5 | 4.14 | 0.03 | 18.15 | 3.16 | 0 | 2.96 | 0.0055 | 0.009 | 0 | 0 | 0.23 | AC | 4 | 4 | 16 | 0 | 1149 | 1079 | 760 | 0 | 38 | 669 | 805 | 6 | 11 | 800 | 333 | 121.8
0.06 | 0.35 | 0.48 | 0.01 | 0.005 | 48.0442 | 21.1 | 8.8 | 0 | 0 | 0.021 | 0.6 | 0.39 | 0.0358 | 0.004 | 0 | 0 | 18.7 | WQ | 0.5 | 0 | 0 | 0 | 1150 | 0 | 0 | 0 | 90 | 69 | 132 | 111 | 98 | 1000 | 15 | 1934.4
0.06 | 0.3 | 0.31 | 0.007 | 0.002 | 75.63 | 15.65 | 0.02 | 0.01 | 0 | 0.12 | 0 | 0.12 | 0.004 | 0.002 | 0.004 | 0 | 7.48 | 0 | 0 | 0 | 0 | 0 | 0 | 0 | 0 | 0 | 79 | 38 | 69 | 104 | 92 | 1000 | 14 | 375
0.034 | 0.096 | 0.068 | 0.01 | 0.0005 | 52.9 | 17.4 | 3.02 | 0.038 | 0 | 0.95 | 0 | 0.51 | 0 | 0.0024 | 5.32 | 0 | 19.6151 | WQ Ar AC FC | 2 | 0.8333333 | 8 | 9.5 | 982 | 960 | 720 | 620 | 45 | 1034 | 1228 | 19 | 49 | 550 | 1000 | 1245.5
0.1 | 0.03 | 0.01 | 0.002 | 0.002 | 61.6153 | 15.81 | 1.76 | 0.01 | 8.3 | 3.47 | 2.61 | 3.46 | 0.0007 | 0.01 | 2.69 | 0.04 | 0.08 | HIP GFC | 2 | 2 | 24 | 0 | 1170 | 1173 | 843 | 0 | 41 | 606 | 961 | 15 | 19 | 800 | 400 | 297.3
0.049 | 0.21 | 0.2 | 0.002 | 0.0009 | 73.78 | 15.07 | 0.04 | 0.005 | 0.042 | 2.69 | 0 | 0.83 | 0.0018 | 0.0001 | 1 | 0 | 6.75 | AC FC | 3 | 24 | 20 | 0 | 1149 | 845 | 794 | 0 | 30 | 161 | 237 | 24 | 54 | 900 | 50 | 348.8
0.12 | 0.07 | 0.03 | 0.007 | 0.006 | 70.7908 | 12.21 | 5.07 | 0.06 | 0.74 | 0.86 | 0 | 6.3 | 0.0022 | 0.014 | 2.08 | 0.13 | 1.51 | 0 | 0 | 0 | 0 | 0 | 0 | 0 | 0 | 0 | 37 | 202 | 365 | 4 | 9 | 1000 | 47 | 12629.9
0.13 | 0.04 | 1e-06 | 0.003 | 0.004 | 72.7378 | 13.34 | 4.27 | 1e-06 | 1e-06 | 0.72 | 0 | 6.09 | 0.0012 | 0.004 | 2.19 | 0.15 | 0.32 | 0 | 0 | 0 | 0 | 0 | 0 | 0 | 0 | 0 | 35 | 242 | 410 | 16 | 17 | 1000 | 47 | 3870.3
0.034 | 0.096 | 0.068 | 0.01 | 0.0005 | 52.9 | 17.4 | 3.02 | 0.038 | 0 | 0.95 | 0 | 0.51 | 0 | 0.0024 | 5.32 | 0 | 19.6151 | WQ Ar AC FC | 2 | 0.8333333 | 8 | 9.5 | 982 | 960 | 720 | 620 | 45 | 992 | 1157 | 29 | 68 | 650 | 500 | 1846.1
0.029 | 0.079 | 0.032 | 0.001 | 0.0005 | 52.3 | 18 | 3 | 0.006 | 0 | 0.94 | 0 | 0.55 | 0 | 0.0035 | 5.15 | 0 | 19.909 | WQ Ar AC FC | 1 | 8 | 8.2 | 0 | 980 | 720 | 620 | 0 | 46 | 680 | 821 | 19 | 26 | 750 | 200 | 404
0.06 | 0.34 | 0.45 | 0.01 | 0.005 | 48.4666 | 21.4 | 9 | 0 | 0 | 0.005 | 0.8 | 0.32 | 0.0394 | 0.004 | 0 | 0 | 17.9 | WQ | 0.5 | 0 | 0 | 0 | 1150 | 0 | 0 | 0 | 87 | 69 | 135 | 104 | 99 | 1000 | 15 | 842.4
0.13 | 0.04 | 1e-06 | 0.003 | 0.004 | 72.7378 | 13.34 | 4.27 | 1e-06 | 1e-06 | 0.72 | 0 | 6.09 | 0.0012 | 0.004 | 2.19 | 0.15 | 0.32 | 0 | 0 | 0 | 0 | 0 | 0 | 0 | 0 | 0 | 35 | 242 | 410 | 16 | 17 | 1000 | 98 | 476.9
0.09 | 0.13 | 0.12 | 0.001 | 0.01 | 52.302 | 18.57 | 4.4 | 0.04 | 18.81 | 2.35 | 0 | 3.04 | 0.001 | 0.016 | 0 | 0 | 0.12 | AC Ar.C | 4 | 4 | 16 | 0 | 1149 | 1080 | 760 | 0 | 35 | 377 | 507 | 18 | 39 | 900 | 98 | 3689.2
0.06 | 0.01 | 0.02 | 0.001 | 0.003 | 54.9031 | 16.86 | 3.78 | 0 | 18.2 | 2.76 | 0 | 2.66 | 0.0059 | 0.007 | 0 | 0 | 0.73 | AC | 4 | 24 | 16 | 0 | 1079 | 843 | 760 | 0 | 39 | 664 | 958 | 24 | 26 | 800 | 235 | 499.9
0.039 | 0.18 | 0.09 | 0.004 | 0.001 | 52.7 | 19.08 | 3 | 0.01 | 0 | 0.88 | 0 | 0.53 | 0 | 0.0034 | 5.07 | 0 | 18.4126 | WQ Ar AC FC | 1 | 8 | 8 | 0 | 960 | 720 | 620 | 0 | 45 | 946 | 1177 | 27 | 57 | 650 | 600 | 132.7
0.09 | 0.13 | 0.12 | 0.001 | 0.01 | 52.302 | 18.57 | 4.4 | 0.04 | 18.81 | 2.35 | 0 | 3.04 | 0.001 | 0.016 | 0 | 0 | 0.12 | AC Ar.C | 4 | 4 | 16 | 0 | 1149 | 1080 | 760 | 0 | 35 | 591 | 780 | 18 | 24 | 800 | 157 | 2869.4
0.049 | 0.33 | 0.49 | 0.002 | 0.0008 | 75.35 | 15.37 | 0.001 | 0.004 | 0 | 0.26 | 0 | 0.16 | 0.28 | 0.0001 | 0.00015 | 0 | 7.49 | WQ | 0.08333333 | 0 | 0 | 0 | 1120 | 0 | 0 | 0 | 73 | 178 | 527 | 52 | 60 | 600 | 200 | 191.1
0.09 | 0.13 | 0.12 | 0.001 | 0.01 | 52.302 | 18.57 | 4.4 | 0.04 | 18.81 | 2.35 | 0 | 3.04 | 0.001 | 0.016 | 0 | 0 | 0.12 | AC Ar.C | 4 | 4 | 16 | 0 | 1149 | 1080 | 760 | 0 | 35 | 591 | 780 | 18 | 24 | 800 | 333 | 177
0.06 | 0.01 | 0.02 | 0.001 | 0.003 | 54.9031 | 16.86 | 3.78 | 0 | 18.2 | 2.76 | 0 | 2.66 | 0.0059 | 0.007 | 0 | 0 | 0.73 | AC | 4 | 24 | 16 | 0 | 1079 | 843 | 760 | 0 | 39 | 664 | 958 | 24 | 26 | 800 | 471 | 10.7
0.07 | 0.02 | 0 | 0.001 | 0.004 | 51.1652 | 19.51 | 4.12 | 0 | 18.89 | 2.88 | 0 | 3.13 | 0.0048 | 0.005 | 0 | 0 | 0.2 | AC | 4 | 4 | 16 | 0 | 1149 | 1080 | 760 | 0 | 34 | 183 | 259 | 22 | 43 | 1000 | 29 | 11123.6
0.07 | 0.02 | 0 | 0.001 | 0.004 | 51.1652 | 19.51 | 4.12 | 0 | 18.89 | 2.88 | 0 | 3.13 | 0.0048 | 0.005 | 0 | 0 | 0.2 | AC | 4 | 4 | 16 | 0 | 1149 | 1080 | 760 | 0 | 37 | 413 | 531 | 9 | 15 | 900 | 235 | 36
0.039 | 0.12 | 0.08 | 0.008 | 0.001 | 72.6 | 15.57 | 0.04 | 0.01 | 0.08 | 2.45 | 0 | 0.55 | 0.0073 | 0.0001 | 0.99 | 0 | 7.21 | AC | 1 | 24 | 20 | 0 | 1140 | 820 | 704 | 0 | 31 | 547 | 963 | 21 | 30 | 600 | 540 | 6057.8
0.07 | 0.01 | 0.004 | 0.002 | 0.01 | 51.7201 | 19.23 | 4.13 | 0 | 18.47 | 3.02 | 0 | 3.1 | 0.0049 | 0.009 | 0 | 0 | 0.22 | AC | 4 | 24 | 16 | 0 | 1080 | 843 | 760 | 0 | 40 | 782 | 1144 | 30 | 46 | 700 | 373 | 10356.5
0.08 | 0.02 | 0.002 | 0.002 | 0.009 | 49.7039 | 19.25 | 4.12 | 0.01 | 18.8 | 2.86 | 0 | 2.81 | 0.0066 | 0.0065 | 0 | 0 | 2.32 | AC | 4 | 24 | 16 | 0 | 1079 | 843 | 760 | 0 | 39 | 178 | 363 | 34 | 49 | 1000 | 24 | 4102.4
0.09 | 0.12 | 0.07 | 0.002 | 0.008 | 52.5255 | 18.5 | 4.14 | 0.03 | 18.15 | 3.16 | 0 | 2.96 | 0.0055 | 0.009 | 0 | 0 | 0.23 | AC | 4 | 4 | 16 | 0 | 1149 | 1079 | 760 | 0 | 38 | 735 | 959 | 10 | 14 | 700 | 294 | 20623.3
0.049 | 0.21 | 0.2 | 0.002 | 0.0009 | 73.78 | 15.07 | 0.04 | 0.005 | 0.042 | 2.69 | 0 | 0.83 | 0.0018 | 0.0001 | 1 | 0 | 6.75 | AC FC | 3 | 24 | 20 | 0 | 1149 | 845 | 794 | 0 | 30 | 471 | 732 | 11 | 14 | 750 | 240 | 845.1
0.029 | 0.079 | 0.032 | 0.001 | 0.0005 | 52.3 | 18 | 3 | 0.006 | 0 | 0.94 | 0 | 0.55 | 0 | 0.0035 | 5.15 | 0 | 19.909 | WQ Ar AC FC | 1 | 8 | 8.2 | 0 | 980 | 720 | 620 | 0 | 46 | 1048 | 1205 | 19 | 49 | 550 | 900 | 2479.6
0.06 | 0.01 | 0.02 | 0.001 | 0.003 | 54.9031 | 16.86 | 3.78 | 0 | 18.2 | 2.76 | 0 | 2.66 | 0.0059 | 0.007 | 0 | 0 | 0.73 | AC | 4 | 24 | 16 | 0 | 1079 | 843 | 760 | 0 | 39 | 778 | 1121 | 25 | 26 | 700 | 294 | 52588.8
0.05 | 0.045 | 0.045 | 0.0045 | 0.002 | 73.46 | 15.1 | 0.12 | 0.045 | 0.045 | 2.37 | 0 | 0.81 | 0.003 | 0.005 | 0.97 | 0 | 6.97 | AC | 2 | 24 | 20 | 0 | 1102 | 816 | 705 | 0 | 32 | 399 | 566 | 55 | 73 | 800 | 100 | 2947
0.039 | 0.12 | 0.08 | 0.008 | 0.001 | 72.6 | 15.57 | 0.04 | 0.01 | 0.08 | 2.45 | 0 | 0.55 | 0.0073 | 0.0001 | 0.99 | 0 | 7.21 | AC | 1 | 24 | 20 | 0 | 1140 | 820 | 704 | 0 | 31 | 564 | 914 | 17 | 17 | 650 | 400 | 3477.9
0.13 | 0.09 | 0.09 | 0.002 | 0.003 | 46.9 | 14.4 | 3.74 | 0.01 | 28.88 | 2.36 | 0 | 3.07 | 0.0039 | 0.0059 | 0 | 0 | 0.24 | AC | 2 | 24 | 0 | 0 | 1200 | 870 | 0 | 0 | 36 | 728 | 1070 | 21 | 15 | 700 | 608 | 108.3
0.07 | 0.02 | 0 | 0.001 | 0.004 | 51.1652 | 19.51 | 4.12 | 0 | 18.89 | 2.88 | 0 | 3.13 | 0.0048 | 0.005 | 0 | 0 | 0.2 | AC | 4 | 4 | 16 | 0 | 1149 | 1080 | 760 | 0 | 34 | 634 | 756 | 6 | 9 | 800 | 471 | 4.7
0.03 | 0.12 | 0.23 | 0.0045 | 0.001 | 75.2 | 15.8 | 0.21 | 0.16 | 0 | 0.08 | 0 | 0.11 | 0.009 | 0.001 | 0.045 | 0 | 7.99 | WQ | 1 | 0 | 0 | 0 | 825 | 0 | 0 | 0 | 87 | 148 | 226 | 52 | 89 | 800 | 14 | 5438
0.06 | 0.34 | 0.45 | 0.01 | 0.005 | 48.4666 | 21.4 | 9 | 0 | 0 | 0.005 | 0.8 | 0.32 | 0.0394 | 0.004 | 0 | 0 | 17.9 | WQ | 0.5 | 0 | 0 | 0 | 1150 | 0 | 0 | 0 | 87 | 134 | 235 | 103 | 97 | 900 | 60 | 98.7
0.06 | 0.34 | 0.45 | 0.01 | 0.005 | 48.4666 | 21.4 | 9 | 0 | 0 | 0.005 | 0.8 | 0.32 | 0.0394 | 0.004 | 0 | 0 | 17.9 | WQ | 0.5 | 0 | 0 | 0 | 1150 | 0 | 0 | 0 | 87 | 228 | 524 | 62 | 74 | 700 | 200 | 308.8
0.045 | 0.077 | 0.056 | 0.002 | 0.001 | 53.5 | 17.6 | 3.11 | 0.005 | 0 | 0.97 | 0 | 0.58 | 0 | 0.0025 | 5 | 0 | 19.0915 | WQ Ar AC FC | 2 | 0.8333333 | 8 | 9.5 | 970 | 960 | 720 | 620 | 42 | 1029 | 1180 | 17 | 44 | 550 | 900 | 3235.2
0.045 | 0.077 | 0.056 | 0.002 | 0.001 | 53.5 | 17.6 | 3.11 | 0.005 | 0 | 0.97 | 0 | 0.58 | 0 | 0.0025 | 5 | 0 | 19.0915 | WQ Ar AC FC | 2 | 0.8333333 | 8 | 9.5 | 970 | 960 | 720 | 620 | 42 | 693 | 814 | 19 | 21 | 750 | 200 | 787.4
0.03 | 0.12 | 0.23 | 0.0045 | 0.001 | 75.2 | 15.8 | 0.21 | 0.16 | 0 | 0.08 | 0 | 0.11 | 0.009 | 0.001 | 0.045 | 0 | 7.99 | WQ | 1 | 0 | 0 | 0 | 825 | 0 | 0 | 0 | 87 | 230 | 514 | 42 | 53 | 600 | 140 | 2688.8
0.13 | 0.09 | 0.09 | 0.002 | 0.003 | 46.9 | 14.4 | 3.74 | 0.01 | 28.88 | 2.36 | 0 | 3.07 | 0.0039 | 0.0059 | 0 | 0 | 0.24 | AC | 2 | 24 | 0 | 0 | 1200 | 870 | 0 | 0 | 36 | 690 | 955 | 20 | 24 | 750 | 294 | 4758.5
0.06 | 0.34 | 0.45 | 0.01 | 0.005 | 48.4666 | 21.4 | 9 | 0 | 0 | 0.005 | 0.8 | 0.32 | 0.0394 | 0.004 | 0 | 0 | 17.9 | WQ | 0.5 | 0 | 0 | 0 | 1150 | 0 | 0 | 0 | 87 | 204 | 379 | 88 | 90 | 800 | 90 | 773.6
0.029 | 0.079 | 0.032 | 0.001 | 0.0005 | 52.3 | 18 | 3 | 0.006 | 0 | 0.94 | 0 | 0.55 | 0 | 0.0035 | 5.15 | 0 | 19.909 | WQ Ar AC FC | 1 | 8 | 8.2 | 0 | 980 | 720 | 620 | 0 | 46 | 1025 | 1202 | 21 | 53 | 600 | 900 | 105
0.034 | 0.096 | 0.068 | 0.01 | 0.0005 | 52.9 | 17.4 | 3.02 | 0.038 | 0 | 0.95 | 0 | 0.51 | 0 | 0.0024 | 5.32 | 0 | 19.6151 | WQ Ar AC FC | 2 | 0.8333333 | 8 | 9.5 | 982 | 960 | 720 | 620 | 45 | 687 | 818 | 42 | 86 | 750 | 300 | 89.5
0.06 | 0.34 | 0.45 | 0.01 | 0.005 | 48.4666 | 21.4 | 9 | 0 | 0 | 0.005 | 0.8 | 0.32 | 0.0394 | 0.004 | 0 | 0 | 17.9 | WQ | 0.5 | 0 | 0 | 0 | 1150 | 0 | 0 | 0 | 87 | 228 | 524 | 62 | 74 | 700 | 160 | 2337.8
0.09 | 0.12 | 0.07 | 0.002 | 0.008 | 52.5255 | 18.5 | 4.14 | 0.03 | 18.15 | 3.16 | 0 | 2.96 | 0.0055 | 0.009 | 0 | 0 | 0.23 | AC | 4 | 4 | 16 | 0 | 1149 | 1079 | 760 | 0 | 37 | 468 | 589 | 6 | 10 | 900 | 98 | 2538.7
0.06 | 0.3 | 0.31 | 0.007 | 0.002 | 75.63 | 15.65 | 0.02 | 0.01 | 0 | 0.12 | 0 | 0.12 | 0.004 | 0.002 | 0.004 | 0 | 7.48 | 0 | 0 | 0 | 0 | 0 | 0 | 0 | 0 | 0 | 79 | 164 | 476 | 44 | 59 | 600 | 140 | 1813.2
0.06 | 0.35 | 0.48 | 0.01 | 0.005 | 48.0442 | 21.1 | 8.8 | 0 | 0 | 0.021 | 0.6 | 0.39 | 0.0358 | 0.004 | 0 | 0 | 18.7 | WQ | 0.5 | 0 | 0 | 0 | 1150 | 0 | 0 | 0 | 90 | 219 | 520 | 60 | 74 | 700 | 200 | 315.8
0.06 | 0.35 | 0.48 | 0.01 | 0.005 | 48.0442 | 21.1 | 8.8 | 0 | 0 | 0.021 | 0.6 | 0.39 | 0.0358 | 0.004 | 0 | 0 | 18.7 | WQ | 0.5 | 0 | 0 | 0 | 1150 | 0 | 0 | 0 | 90 | 133 | 235 | 104 | 98 | 900 | 40 | 739.7
0.049 | 0.21 | 0.2 | 0.002 | 0.0009 | 73.78 | 15.07 | 0.04 | 0.005 | 0.042 | 2.69 | 0 | 0.83 | 0.0018 | 0.0001 | 1 | 0 | 6.75 | AC FC | 3 | 24 | 20 | 0 | 1149 | 845 | 794 | 0 | 30 | 519 | 1001 | 14 | 18 | 600 | 700 | 8.4
0.13 | 0.09 | 0.09 | 0.002 | 0.003 | 46.9 | 14.4 | 3.74 | 0.01 | 28.88 | 2.36 | 0 | 3.07 | 0.0039 | 0.0059 | 0 | 0 | 0.24 | AC | 2 | 24 | 0 | 0 | 1200 | 870 | 0 | 0 | 36 | 628 | 981 | 19 | 23 | 800 | 196 | 4365.7
0.049 | 0.21 | 0.2 | 0.002 | 0.0009 | 73.78 | 15.07 | 0.04 | 0.005 | 0.042 | 2.69 | 0 | 0.83 | 0.0018 | 0.0001 | 1 | 0 | 6.75 | AC FC | 3 | 24 | 20 | 0 | 1149 | 845 | 794 | 0 | 30 | 561 | 966 | 10 | 14 | 650 | 400 | 4340.6
0.06 | 0.32 | 0.43 | 0.002 | 0.02 | 73.4 | 15.98 | 0.32 | 0.02 | 0 | 0.24 | 0 | 0.3 | 0.02 | 0.0001 | 0.47 | 0 | 9.26 | WQ | 0.5 | 0 | 0 | 0 | 960 | 0 | 0 | 0 | 84 | 69 | 127 | 92 | 83 | 900 | 14 | 522
0.13 | 0.09 | 0.09 | 0.002 | 0.003 | 46.9 | 14.4 | 3.74 | 0.01 | 28.88 | 2.36 | 0 | 3.07 | 0.0039 | 0.0059 | 0 | 0 | 0.24 | AC | 2 | 24 | 0 | 0 | 1200 | 870 | 0 | 0 | 36 | 728 | 1070 | 21 | 15 | 700 | 471 | 946.4
0.03 | 0.12 | 0.23 | 0.0045 | 0.001 | 75.2 | 15.8 | 0.21 | 0.16 | 0 | 0.08 | 0 | 0.11 | 0.009 | 0.001 | 0.045 | 0 | 7.99 | WQ | 1 | 0 | 0 | 0 | 825 | 0 | 0 | 0 | 87 | 208 | 366 | 72 | 73 | 700 | 30 | 15003.6
0.06 | 0.3 | 0.31 | 0.007 | 0.002 | 75.63 | 15.65 | 0.02 | 0.01 | 0 | 0.12 | 0 | 0.12 | 0.004 | 0.002 | 0.004 | 0 | 7.48 | 0 | 0 | 0 | 0 | 0 | 0 | 0 | 0 | 0 | 79 | 164 | 476 | 44 | 59 | 600 | 200 | 210.1
0.08 | 0.02 | 0.002 | 0.002 | 0.009 | 49.7039 | 19.25 | 4.12 | 0.01 | 18.8 | 2.86 | 0 | 2.81 | 0.0066 | 0.0065 | 0 | 0 | 2.32 | AC | 4 | 24 | 16 | 0 | 1079 | 843 | 760 | 0 | 39 | 637 | 995 | 28 | 34 | 800 | 471 | 15.8
0.07 | 0.02 | 0 | 0.001 | 0.004 | 51.1652 | 19.51 | 4.12 | 0 | 18.89 | 2.88 | 0 | 3.13 | 0.0048 | 0.005 | 0 | 0 | 0.2 | AC | 4 | 4 | 16 | 0 | 1149 | 1080 | 760 | 0 | 37 | 663 | 827 | 6 | 26 | 800 | 333 | 409.7
0.039 | 0.12 | 0.08 | 0.008 | 0.001 | 72.6 | 15.57 | 0.04 | 0.01 | 0.08 | 2.45 | 0 | 0.55 | 0.0073 | 0.0001 | 0.99 | 0 | 7.21 | AC | 1 | 24 | 20 | 0 | 1140 | 820 | 704 | 0 | 31 | 547 | 963 | 21 | 30 | 600 | 500 | 12023
0.15 | 0.49 | 0.01 | 0.007 | 0.011 | 70.5404 | 12.89 | 4.38 | 0.01 | 0.022 | 0.91 | 0 | 6.28 | 0.0026 | 0.009 | 2.5 | 0.088 | 1.7 | 0 | 0 | 0 | 0 | 0 | 0 | 0 | 0 | 0 | 37 | 226 | 384 | 5 | 6 | 1000 | 61 | 1670.8
0.11 | 0.15 | 1e-06 | 0.006 | 0.005 | 69.8083 | 13.4 | 4.7 | 0.05 | 0.96 | 0.85 | 0 | 6.1 | 0.0027 | 0.008 | 2.3 | 0.1 | 1.45 | 0 | 0 | 0 | 0 | 0 | 0 | 0 | 0 | 0 | 37 | 445 | 553 | 3 | 5 | 900 | 196 | 331.2
0.08 | 0.33 | 0.4 | 0.01 | 0.005 | 48.3228 | 21.2 | 8.9 | 0 | 0 | 0.013 | 0.8 | 0.4 | 0.0352 | 0.004 | 0 | 0 | 18.4 | WQ | 0.7 | 0 | 0 | 0 | 1150 | 0 | 0 | 0 | 88 | 80 | 143 | 127 | 82 | 1000 | 20 | 665
0.07 | 0.02 | 0 | 0.001 | 0.004 | 51.1652 | 19.51 | 4.12 | 0 | 18.89 | 2.88 | 0 | 3.13 | 0.0048 | 0.005 | 0 | 0 | 0.2 | AC | 4 | 4 | 16 | 0 | 1149 | 1080 | 760 | 0 | 37 | 191 | 268 | 15 | 22 | 1000 | 41 | 678.5
0.03 | 0.12 | 0.23 | 0.0045 | 0.001 | 75.2 | 15.8 | 0.21 | 0.16 | 0 | 0.08 | 0 | 0.11 | 0.009 | 0.001 | 0.045 | 0 | 7.99 | WQ | 1 | 0 | 0 | 0 | 825 | 0 | 0 | 0 | 87 | 31 | 65 | 104 | 92 | 1000 | 14 | 645.3
0.039 | 0.12 | 0.08 | 0.008 | 0.001 | 72.6 | 15.57 | 0.04 | 0.01 | 0.08 | 2.45 | 0 | 0.55 | 0.0073 | 0.0001 | 0.99 | 0 | 7.21 | AC | 1 | 24 | 20 | 0 | 1140 | 820 | 704 | 0 | 31 | 94 | 238 | 97 | 97 | 900 | 50 | 202
0.05 | 0.045 | 0.045 | 0.0045 | 0.002 | 73.46 | 15.1 | 0.12 | 0.045 | 0.045 | 2.37 | 0 | 0.81 | 0.003 | 0.005 | 0.97 | 0 | 6.97 | AC | 2 | 24 | 20 | 0 | 1102 | 816 | 705 | 0 | 32 | 568 | 943 | 17 | 30 | 600 | 700 | 66.2
0.03 | 0.12 | 0.23 | 0.0045 | 0.001 | 75.2 | 15.8 | 0.21 | 0.16 | 0 | 0.08 | 0 | 0.11 | 0.009 | 0.001 | 0.045 | 0 | 7.99 | WQ | 1 | 0 | 0 | 0 | 825 | 0 | 0 | 0 | 87 | 64 | 117 | 78 | 93 | 900 | 40 | 10.8
0.13 | 0.09 | 0.09 | 0.002 | 0.003 | 46.9 | 14.4 | 3.74 | 0.01 | 28.88 | 2.36 | 0 | 3.07 | 0.0039 | 0.0059 | 0 | 0 | 0.24 | AC | 2 | 24 | 0 | 0 | 1200 | 870 | 0 | 0 | 36 | 628 | 981 | 19 | 23 | 800 | 157 | 13144.8
0.07 | 0.02 | 0 | 0.001 | 0.004 | 51.1652 | 19.51 | 4.12 | 0 | 18.89 | 2.88 | 0 | 3.13 | 0.0048 | 0.005 | 0 | 0 | 0.2 | AC | 4 | 4 | 16 | 0 | 1149 | 1080 | 760 | 0 | 37 | 191 | 268 | 15 | 22 | 1000 | 98 | 21.1
0.049 | 0.21 | 0.2 | 0.002 | 0.0009 | 73.78 | 15.07 | 0.04 | 0.005 | 0.042 | 2.69 | 0 | 0.83 | 0.0018 | 0.0001 | 1 | 0 | 6.75 | AC FC | 3 | 24 | 20 | 0 | 1149 | 845 | 794 | 0 | 30 | 161 | 237 | 24 | 54 | 900 | 30 | 1556.5
0.13 | 0.09 | 0.09 | 0.002 | 0.003 | 46.9 | 14.4 | 3.74 | 0.01 | 28.88 | 2.36 | 0 | 3.07 | 0.0039 | 0.0059 | 0 | 0 | 0.24 | AC | 2 | 24 | 0 | 0 | 1200 | 870 | 0 | 0 | 36 | 494 | 700 | 15 | 17 | 850 | 137 | 2076.9
0.1 | 0.03 | 0.01 | 0.002 | 0.002 | 61.6153 | 15.81 | 1.76 | 0.01 | 8.3 | 3.47 | 2.61 | 3.46 | 0.0007 | 0.01 | 2.69 | 0.04 | 0.08 | HIP GFC | 2 | 2 | 24 | 0 | 1170 | 1173 | 843 | 0 | 41 | 399 | 631 | 16 | 24 | 900 | 100 | 12667.6
0.11 | 0.15 | 1e-06 | 0.005 | 0.005 | 69.8093 | 13.4 | 4.7 | 0.05 | 0.96 | 0.85 | 0 | 6.1 | 0.0027 | 0.008 | 2.3 | 0.1 | 1.45 | 0 | 0 | 0 | 0 | 0 | 0 | 0 | 0 | 0 | 37 | 282 | 461 | 5 | 5 | 1000 | 78 | 807.6
0.13 | 0.09 | 0.09 | 0.002 | 0.003 | 46.9 | 14.4 | 3.74 | 0.01 | 28.88 | 2.36 | 0 | 3.07 | 0.0039 | 0.0059 | 0 | 0 | 0.24 | AC | 2 | 24 | 0 | 0 | 1200 | 870 | 0 | 0 | 36 | 690 | 955 | 20 | 24 | 750 | 412 | 247.4
0.06 | 0.01 | 0.02 | 0.001 | 0.003 | 54.9031 | 16.86 | 3.78 | 0 | 18.2 | 2.76 | 0 | 2.66 | 0.0059 | 0.007 | 0 | 0 | 0.73 | AC | 4 | 24 | 16 | 0 | 1079 | 843 | 760 | 0 | 39 | 664 | 958 | 24 | 26 | 800 | 157 | 3450.5
0.03 | 0.12 | 0.23 | 0.0045 | 0.001 | 75.2 | 15.8 | 0.21 | 0.16 | 0 | 0.08 | 0 | 0.11 | 0.009 | 0.001 | 0.045 | 0 | 7.99 | WQ | 1 | 0 | 0 | 0 | 825 | 0 | 0 | 0 | 87 | 208 | 366 | 72 | 73 | 700 | 80 | 1108
0.1 | 0.03 | 0.01 | 0.002 | 0.002 | 61.6153 | 15.81 | 1.76 | 0.01 | 8.3 | 3.47 | 2.61 | 3.46 | 0.0007 | 0.01 | 2.69 | 0.04 | 0.08 | HIP GFC | 2 | 2 | 24 | 0 | 1170 | 1173 | 843 | 0 | 41 | 399 | 631 | 16 | 24 | 900 | 300 | 22.1
0.08 | 0.02 | 0.002 | 0.002 | 0.009 | 49.7039 | 19.25 | 4.12 | 0.01 | 18.8 | 2.86 | 0 | 2.81 | 0.0066 | 0.0065 | 0 | 0 | 2.32 | AC | 4 | 24 | 16 | 0 | 1079 | 843 | 760 | 0 | 39 | 178 | 363 | 34 | 49 | 1000 | 41 | 441.7
0.09 | 0.12 | 0.07 | 0.002 | 0.008 | 52.5255 | 18.5 | 4.14 | 0.03 | 18.15 | 3.16 | 0 | 2.96 | 0.0055 | 0.009 | 0 | 0 | 0.23 | AC | 4 | 4 | 16 | 0 | 1149 | 1079 | 760 | 0 | 37 | 664 | 792 | 4 | 12 | 800 | 137 | 88001.6
0.15 | 0.49 | 0.01 | 0.007 | 0.011 | 70.5404 | 12.89 | 4.38 | 0.01 | 0.022 | 0.91 | 0 | 6.28 | 0.0026 | 0.009 | 2.5 | 0.088 | 1.7 | 0 | 0 | 0 | 0 | 0 | 0 | 0 | 0 | 0 | 37 | 328 | 594 | 2 | 5 | 900 | 88 | 4100
0.039 | 0.12 | 0.08 | 0.008 | 0.001 | 72.6 | 15.57 | 0.04 | 0.01 | 0.08 | 2.45 | 0 | 0.55 | 0.0073 | 0.0001 | 0.99 | 0 | 7.21 | AC | 1 | 24 | 20 | 0 | 1140 | 820 | 704 | 0 | 31 | 501 | 732 | 16 | 20 | 750 | 240 | 439.8
0.049 | 0.33 | 0.49 | 0.002 | 0.0008 | 75.35 | 15.37 | 0.001 | 0.004 | 0 | 0.26 | 0 | 0.16 | 0.28 | 0.0001 | 0.00015 | 0 | 7.49 | WQ | 0.08333333 | 0 | 0 | 0 | 1120 | 0 | 0 | 0 | 73 | 69 | 113 | 84 | 61 | 900 | 30 | 139.1
0.06 | 0.01 | 0.02 | 0.001 | 0.003 | 54.9031 | 16.86 | 3.78 | 0 | 18.2 | 2.76 | 0 | 2.66 | 0.0059 | 0.007 | 0 | 0 | 0.73 | AC | 4 | 24 | 16 | 0 | 1079 | 843 | 760 | 0 | 39 | 141 | 331 | 36 | 58 | 1000 | 41 | 83
0.09 | 0.13 | 0.12 | 0.001 | 0.01 | 52.302 | 18.57 | 4.4 | 0.04 | 18.81 | 2.35 | 0 | 3.04 | 0.001 | 0.016 | 0 | 0 | 0.12 | AC Ar.C | 4 | 4 | 16 | 0 | 1149 | 1080 | 760 | 0 | 36 | 683 | 898 | 8 | 11 | 700 | 333 | 46156.9
0.06 | 0.32 | 0.43 | 0.002 | 0.02 | 73.4 | 15.98 | 0.32 | 0.02 | 0 | 0.24 | 0 | 0.3 | 0.02 | 0.0001 | 0.47 | 0 | 9.26 | WQ | 0.5 | 0 | 0 | 0 | 960 | 0 | 0 | 0 | 84 | 209 | 404 | 69 | 61 | 700 | 30 | 24188.7
0.07 | 0.02 | 0 | 0.001 | 0.004 | 51.1652 | 19.51 | 4.12 | 0 | 18.89 | 2.88 | 0 | 3.13 | 0.0048 | 0.005 | 0 | 0 | 0.2 | AC | 4 | 4 | 16 | 0 | 1149 | 1080 | 760 | 0 | 37 | 663 | 827 | 6 | 26 | 800 | 235 | 3969.9
0.06 | 0.01 | 0.02 | 0.001 | 0.003 | 54.9031 | 16.86 | 3.78 | 0 | 18.2 | 2.76 | 0 | 2.66 | 0.0059 | 0.007 | 0 | 0 | 0.73 | AC | 4 | 24 | 16 | 0 | 1079 | 843 | 760 | 0 | 39 | 141 | 331 | 36 | 58 | 1000 | 24 | 622.7
0.034 | 0.096 | 0.068 | 0.01 | 0.0005 | 52.9 | 17.4 | 3.02 | 0.038 | 0 | 0.95 | 0 | 0.51 | 0 | 0.0024 | 5.32 | 0 | 19.6151 | WQ Ar AC FC | 2 | 0.8333333 | 8 | 9.5 | 982 | 960 | 720 | 620 | 45 | 1012 | 1216 | 19 | 56 | 600 | 700 | 4542.1
0.15 | 0.49 | 0.01 | 0.005 | 0.009 | 70.5503 | 12.89 | 4.38 | 0.01 | 0.017 | 0.91 | 0 | 6.28 | 0.0017 | 0.009 | 2.5 | 0.088 | 1.7 | 0 | 0 | 0 | 0 | 0 | 0 | 0 | 0 | 0 | 36 | 141 | 257 | 28 | 39 | 1000 | 78 | 541.7
0.07 | 0.02 | 0 | 0.001 | 0.004 | 51.1652 | 19.51 | 4.12 | 0 | 18.89 | 2.88 | 0 | 3.13 | 0.0048 | 0.005 | 0 | 0 | 0.2 | AC | 4 | 4 | 16 | 0 | 1149 | 1080 | 760 | 0 | 37 | 728 | 943 | 13 | 17 | 700 | 333 | 20320
0.12 | 0.08 | 0.04 | 0.002 | 0.005 | 71.2163 | 12.2 | 5.07 | 0.06 | 0.65 | 0.84 | 0 | 6.05 | 0.0017 | 0.015 | 2.06 | 0.14 | 1.45 | 0 | 0 | 0 | 0 | 0 | 0 | 0 | 0 | 0 | 36 | 375 | 630 | 7 | 12 | 900 | 157 | 945
0.03 | 0.12 | 0.23 | 0.0045 | 0.001 | 75.2 | 15.8 | 0.21 | 0.16 | 0 | 0.08 | 0 | 0.11 | 0.009 | 0.001 | 0.045 | 0 | 7.99 | WQ | 1 | 0 | 0 | 0 | 825 | 0 | 0 | 0 | 87 | 148 | 226 | 52 | 89 | 800 | 40 | 189.4
0.049 | 0.21 | 0.2 | 0.002 | 0.0009 | 73.78 | 15.07 | 0.04 | 0.005 | 0.042 | 2.69 | 0 | 0.83 | 0.0018 | 0.0001 | 1 | 0 | 6.75 | AC FC | 3 | 24 | 20 | 0 | 1149 | 845 | 794 | 0 | 30 | 274 | 466 | 29 | 33 | 850 | 100 | 344.9
0.034 | 0.096 | 0.068 | 0.01 | 0.0005 | 52.9 | 17.4 | 3.02 | 0.038 | 0 | 0.95 | 0 | 0.51 | 0 | 0.0024 | 5.32 | 0 | 19.6151 | WQ Ar AC FC | 2 | 0.8333333 | 8 | 9.5 | 982 | 960 | 720 | 620 | 45 | 992 | 1157 | 29 | 68 | 650 | 300 | 14610.2
0.15 | 0.49 | 0.01 | 0.005 | 0.009 | 70.5503 | 12.89 | 4.38 | 0.01 | 0.017 | 0.91 | 0 | 6.28 | 0.0017 | 0.009 | 2.5 | 0.088 | 1.7 | 0 | 0 | 0 | 0 | 0 | 0 | 0 | 0 | 0 | 36 | 341 | 592 | 4 | 7 | 900 | 69 | 14917.2
0.13 | 0.05 | 1e-06 | 0.003 | 0.005 | 72.867 | 13.3 | 4.3 | 1e-06 | 1e-06 | 0.7 | 0 | 5.98 | 0.001 | 0.004 | 2.21 | 0.15 | 0.3 | 0 | 0 | 0 | 0 | 0 | 0 | 0 | 0 | 0 | 37 | 430 | 701 | 6 | 7 | 900 | 157 | 3119.8
0.029 | 0.079 | 0.032 | 0.001 | 0.0005 | 52.3 | 18 | 3 | 0.006 | 0 | 0.94 | 0 | 0.55 | 0 | 0.0035 | 5.15 | 0 | 19.909 | WQ Ar AC FC | 1 | 8 | 8.2 | 0 | 980 | 720 | 620 | 0 | 46 | 868 | 1001 | 16 | 22 | 700 | 100 | 23979.4
0.06 | 0.3 | 0.31 | 0.007 | 0.002 | 75.63 | 15.65 | 0.02 | 0.01 | 0 | 0.12 | 0 | 0.12 | 0.004 | 0.002 | 0.004 | 0 | 7.48 | 0 | 0 | 0 | 0 | 0 | 0 | 0 | 0 | 0 | 79 | 38 | 69 | 104 | 92 | 1000 | 10 | 8353
0.14 | 0.12 | 0.08 | 0.001 | 0.0045 | 47.0065 | 15.13 | 3.63 | 1e-06 | 27.91 | 2.26 | 0 | 2.99 | 0.003 | 0.005 | 0 | 0 | 0.72 | AC | 2 | 24 | 0 | 0 | 1200 | 870 | 0 | 0 | 35 | 601 | 805 | 21 | 26 | 800 | 137 | 28414.8
0.045 | 0.077 | 0.056 | 0.002 | 0.001 | 53.5 | 17.6 | 3.11 | 0.005 | 0 | 0.97 | 0 | 0.58 | 0 | 0.0025 | 5 | 0 | 19.0915 | WQ Ar AC FC | 2 | 0.8333333 | 8 | 9.5 | 970 | 960 | 720 | 620 | 42 | 693 | 814 | 19 | 21 | 750 | 100 | 3670.5
0.06 | 0.01 | 0.02 | 0.001 | 0.003 | 54.9031 | 16.86 | 3.78 | 0 | 18.2 | 2.76 | 0 | 2.66 | 0.0059 | 0.007 | 0 | 0 | 0.73 | AC | 4 | 24 | 16 | 0 | 1079 | 843 | 760 | 0 | 39 | 141 | 331 | 36 | 58 | 1000 | 78 | 7.1
0.07 | 0.02 | 0 | 0.001 | 0.004 | 51.1652 | 19.51 | 4.12 | 0 | 18.89 | 2.88 | 0 | 3.13 | 0.0048 | 0.005 | 0 | 0 | 0.2 | AC | 4 | 4 | 16 | 0 | 1149 | 1080 | 760 | 0 | 34 | 706 | 849 | 8 | 16 | 700 | 333 | 9698.9
0.05 | 0.005 | 0.01 | 0.004 | 0.005 | 73.4044 | 15.27 | 0.02 | 0.02 | 0.005 | 2.57 | 0 | 0.83 | 0.003 | 0.0036 | 0.97 | 0 | 6.83 | WQ AC | 1 | 24 | 20 | 0 | 1150 | 815 | 705 | 0 | 32 | 621 | 1022 | 18 | 24 | 600 | 540 | 15669.3
0.03 | 0.12 | 0.23 | 0.0045 | 0.001 | 75.2 | 15.8 | 0.21 | 0.16 | 0 | 0.08 | 0 | 0.11 | 0.009 | 0.001 | 0.045 | 0 | 7.99 | WQ | 1 | 0 | 0 | 0 | 825 | 0 | 0 | 0 | 87 | 208 | 366 | 72 | 73 | 700 | 40 | 9144.2
0.08 | 0.02 | 0.002 | 0.002 | 0.009 | 49.7039 | 19.25 | 4.12 | 0.01 | 18.8 | 2.86 | 0 | 2.81 | 0.0066 | 0.0065 | 0 | 0 | 2.32 | AC | 4 | 24 | 16 | 0 | 1079 | 843 | 760 | 0 | 39 | 637 | 995 | 28 | 34 | 800 | 333 | 238.8
0.09 | 0.13 | 0.12 | 0.001 | 0.01 | 52.302 | 18.57 | 4.4 | 0.04 | 18.81 | 2.35 | 0 | 3.04 | 0.001 | 0.016 | 0 | 0 | 0.12 | AC Ar.C | 4 | 4 | 16 | 0 | 1149 | 1080 | 760 | 0 | 36 | 368 | 514 | 22 | 35 | 900 | 98 | 1121.4
0.045 | 0.077 | 0.056 | 0.002 | 0.001 | 53.5 | 17.6 | 3.11 | 0.005 | 0 | 0.97 | 0 | 0.58 | 0 | 0.0025 | 5 | 0 | 19.0915 | WQ Ar AC FC | 2 | 0.8333333 | 8 | 9.5 | 970 | 960 | 720 | 620 | 42 | 812 | 973 | 31 | 45 | 700 | 400 | 278.7
0.05 | 0.005 | 0.01 | 0.004 | 0.005 | 73.4044 | 15.27 | 0.02 | 0.02 | 0.005 | 2.57 | 0 | 0.83 | 0.003 | 0.0036 | 0.97 | 0 | 6.83 | WQ AC | 1 | 24 | 20 | 0 | 1150 | 815 | 705 | 0 | 32 | 403 | 595 | 33 | 41 | 800 | 50 | 42739.4
0.09 | 0.12 | 0.07 | 0.002 | 0.008 | 52.5255 | 18.5 | 4.14 | 0.03 | 18.15 | 3.16 | 0 | 2.96 | 0.0055 | 0.009 | 0 | 0 | 0.23 | AC | 4 | 4 | 16 | 0 | 1149 | 1079 | 760 | 0 | 37 | 733 | 898 | 7 | 12 | 700 | 471 | 2114.7
0.09 | 0.2 | 0.28 | 0.007 | 0.001 | 73.582 | 15.69 | 0.13 | 0.02 | 0 | 0.36 | 0 | 0.22 | 0.017 | 0.003 | 0.73 | 0 | 8.67 | WQ | 1 | 4 | 0 | 0 | 1150 | 800 | 0 | 0 | 84 | 198 | 431 | 59 | 66 | 700 | 140 | 227.1
0.1 | 0.03 | 0.01 | 0.002 | 0.002 | 61.6153 | 15.81 | 1.76 | 0.01 | 8.3 | 3.47 | 2.61 | 3.46 | 0.0007 | 0.01 | 2.69 | 0.04 | 0.08 | HIP GFC | 2 | 2 | 24 | 0 | 1170 | 1173 | 843 | 0 | 41 | 399 | 631 | 16 | 24 | 900 | 250 | 82.7
0.15 | 0.49 | 0.01 | 0.005 | 0.009 | 70.5503 | 12.89 | 4.38 | 0.01 | 0.017 | 0.91 | 0 | 6.28 | 0.0017 | 0.009 | 2.5 | 0.088 | 1.7 | 0 | 0 | 0 | 0 | 0 | 0 | 0 | 0 | 0 | 36 | 141 | 257 | 28 | 39 | 1000 | 47 | 1700.3
0.06 | 0.01 | 0.02 | 0.001 | 0.003 | 54.9031 | 16.86 | 3.78 | 0 | 18.2 | 2.76 | 0 | 2.66 | 0.0059 | 0.007 | 0 | 0 | 0.73 | AC | 4 | 24 | 16 | 0 | 1079 | 843 | 760 | 0 | 39 | 664 | 958 | 24 | 26 | 800 | 137 | 9180.4
0.045 | 0.077 | 0.056 | 0.002 | 0.001 | 53.5 | 17.6 | 3.11 | 0.005 | 0 | 0.97 | 0 | 0.58 | 0 | 0.0025 | 5 | 0 | 19.0915 | WQ Ar AC FC | 2 | 0.8333333 | 8 | 9.5 | 970 | 960 | 720 | 620 | 42 | 812 | 973 | 31 | 45 | 700 | 300 | 2012.2
0.039 | 0.12 | 0.08 | 0.008 | 0.001 | 72.6 | 15.57 | 0.04 | 0.01 | 0.08 | 2.45 | 0 | 0.55 | 0.0073 | 0.0001 | 0.99 | 0 | 7.21 | AC | 1 | 24 | 20 | 0 | 1140 | 820 | 704 | 0 | 31 | 354 | 540 | 33 | 38 | 800 | 100 | 2105.3
0.039 | 0.12 | 0.08 | 0.008 | 0.001 | 72.6 | 15.57 | 0.04 | 0.01 | 0.08 | 2.45 | 0 | 0.55 | 0.0073 | 0.0001 | 0.99 | 0 | 7.21 | AC | 1 | 24 | 20 | 0 | 1140 | 820 | 704 | 0 | 31 | 572 | 814 | 13 | 13 | 700 | 500 | 15
0.14 | 0.12 | 0.08 | 0.001 | 0.0045 | 47.0065 | 15.13 | 3.63 | 1e-06 | 27.91 | 2.26 | 0 | 2.99 | 0.003 | 0.005 | 0 | 0 | 0.72 | AC | 2 | 24 | 0 | 0 | 1200 | 870 | 0 | 0 | 35 | 459 | 639 | 28 | 36 | 850 | 177 | 146.3
0.13 | 0.04 | 1e-06 | 0.003 | 0.004 | 72.7378 | 13.34 | 4.27 | 1e-06 | 1e-06 | 0.72 | 0 | 6.09 | 0.0012 | 0.004 | 2.19 | 0.15 | 0.32 | 0 | 0 | 0 | 0 | 0 | 0 | 0 | 0 | 0 | 35 | 242 | 410 | 16 | 17 | 1000 | 37 | 13001.4
0.06 | 0.32 | 0.43 | 0.002 | 0.02 | 73.4 | 15.98 | 0.32 | 0.02 | 0 | 0.24 | 0 | 0.3 | 0.02 | 0.0001 | 0.47 | 0 | 9.26 | WQ | 0.5 | 0 | 0 | 0 | 960 | 0 | 0 | 0 | 84 | 209 | 404 | 69 | 61 | 700 | 80 | 1453.3
0.045 | 0.077 | 0.056 | 0.002 | 0.001 | 53.5 | 17.6 | 3.11 | 0.005 | 0 | 0.97 | 0 | 0.58 | 0 | 0.0025 | 5 | 0 | 19.0915 | WQ Ar AC FC | 2 | 0.8333333 | 8 | 9.5 | 970 | 960 | 720 | 620 | 42 | 812 | 973 | 31 | 45 | 700 | 200 | 7877.5
0.15 | 0.49 | 0.01 | 0.007 | 0.011 | 70.5404 | 12.89 | 4.38 | 0.01 | 0.022 | 0.91 | 0 | 6.28 | 0.0026 | 0.009 | 2.5 | 0.088 | 1.7 | 0 | 0 | 0 | 0 | 0 | 0 | 0 | 0 | 0 | 37 | 328 | 594 | 2 | 5 | 900 | 196 | 135.8
0.13 | 0.09 | 0.09 | 0.002 | 0.003 | 46.9 | 14.4 | 3.74 | 0.01 | 28.88 | 2.36 | 0 | 3.07 | 0.0039 | 0.0059 | 0 | 0 | 0.24 | AC | 2 | 24 | 0 | 0 | 1200 | 870 | 0 | 0 | 36 | 628 | 981 | 19 | 23 | 800 | 137 | 23072.2
0.029 | 0.079 | 0.032 | 0.001 | 0.0005 | 52.3 | 18 | 3 | 0.006 | 0 | 0.94 | 0 | 0.55 | 0 | 0.0035 | 5.15 | 0 | 19.909 | WQ Ar AC FC | 1 | 8 | 8.2 | 0 | 980 | 720 | 620 | 0 | 46 | 982 | 1137 | 21 | 28 | 650 | 500 | 1872.2
0.029 | 0.079 | 0.032 | 0.001 | 0.0005 | 52.3 | 18 | 3 | 0.006 | 0 | 0.94 | 0 | 0.55 | 0 | 0.0035 | 5.15 | 0 | 19.909 | WQ Ar AC FC | 1 | 8 | 8.2 | 0 | 980 | 720 | 620 | 0 | 46 | 680 | 821 | 19 | 26 | 750 | 300 | 91.6
0.029 | 0.079 | 0.032 | 0.001 | 0.0005 | 52.3 | 18 | 3 | 0.006 | 0 | 0.94 | 0 | 0.55 | 0 | 0.0035 | 5.15 | 0 | 19.909 | WQ Ar AC FC | 1 | 8 | 8.2 | 0 | 980 | 720 | 620 | 0 | 46 | 1025 | 1202 | 21 | 53 | 600 | 700 | 2332.6
0.06 | 0.3 | 0.31 | 0.007 | 0.002 | 75.63 | 15.65 | 0.02 | 0.01 | 0 | 0.12 | 0 | 0.12 | 0.004 | 0.002 | 0.004 | 0 | 7.48 | 0 | 0 | 0 | 0 | 0 | 0 | 0 | 0 | 0 | 79 | 62 | 112 | 107 | 92 | 900 | 40 | 45.8
0.09 | 0.12 | 0.07 | 0.002 | 0.008 | 52.5255 | 18.5 | 4.14 | 0.03 | 18.15 | 3.16 | 0 | 2.96 | 0.0055 | 0.009 | 0 | 0 | 0.23 | AC | 4 | 4 | 16 | 0 | 1149 | 1079 | 760 | 0 | 38 | 735 | 959 | 10 | 14 | 700 | 373 | 1812.2
0.045 | 0.077 | 0.056 | 0.002 | 0.001 | 53.5 | 17.6 | 3.11 | 0.005 | 0 | 0.97 | 0 | 0.58 | 0 | 0.0025 | 5 | 0 | 19.0915 | WQ Ar AC FC | 2 | 0.8333333 | 8 | 9.5 | 970 | 960 | 720 | 620 | 42 | 1029 | 1180 | 17 | 44 | 550 | 1000 | 701
0.12 | 0.07 | 0.03 | 0.007 | 0.006 | 70.7908 | 12.21 | 5.07 | 0.06 | 0.74 | 0.86 | 0 | 6.3 | 0.0022 | 0.014 | 2.08 | 0.13 | 1.51 | 0 | 0 | 0 | 0 | 0 | 0 | 0 | 0 | 0 | 37 | 365 | 653 | 6 | 6 | 900 | 88 | 38769.1
0.13 | 0.09 | 0.09 | 0.002 | 0.003 | 46.9 | 14.4 | 3.74 | 0.01 | 28.88 | 2.36 | 0 | 3.07 | 0.0039 | 0.0059 | 0 | 0 | 0.24 | AC | 2 | 24 | 0 | 0 | 1200 | 870 | 0 | 0 | 36 | 690 | 955 | 20 | 24 | 750 | 265 | 11046.2
0.05 | 0.005 | 0.01 | 0.004 | 0.005 | 73.4044 | 15.27 | 0.02 | 0.02 | 0.005 | 2.57 | 0 | 0.83 | 0.003 | 0.0036 | 0.97 | 0 | 6.83 | WQ AC | 1 | 24 | 20 | 0 | 1150 | 815 | 705 | 0 | 32 | 814 | 1008 | 20 | 22 | 650 | 400 | 8189.9
0.06 | 0.32 | 0.43 | 0.002 | 0.02 | 73.4 | 15.98 | 0.32 | 0.02 | 0 | 0.24 | 0 | 0.3 | 0.02 | 0.0001 | 0.47 | 0 | 9.26 | WQ | 0.5 | 0 | 0 | 0 | 960 | 0 | 0 | 0 | 84 | 69 | 127 | 92 | 83 | 900 | 40 | 26.4
0.06 | 0.3 | 0.31 | 0.007 | 0.002 | 75.63 | 15.65 | 0.02 | 0.01 | 0 | 0.12 | 0 | 0.12 | 0.004 | 0.002 | 0.004 | 0 | 7.48 | 0 | 0 | 0 | 0 | 0 | 0 | 0 | 0 | 0 | 79 | 154 | 342 | 74 | 73 | 700 | 140 | 25.6
0.09 | 0.12 | 0.07 | 0.002 | 0.008 | 52.5255 | 18.5 | 4.14 | 0.03 | 18.15 | 3.16 | 0 | 2.96 | 0.0055 | 0.009 | 0 | 0 | 0.23 | AC | 4 | 4 | 16 | 0 | 1149 | 1079 | 760 | 0 | 37 | 664 | 792 | 4 | 12 | 800 | 333 | 155.8
0.08 | 0.33 | 0.4 | 0.01 | 0.005 | 48.3228 | 21.2 | 8.9 | 0 | 0 | 0.013 | 0.8 | 0.4 | 0.0352 | 0.004 | 0 | 0 | 18.4 | WQ | 0.7 | 0 | 0 | 0 | 1150 | 0 | 0 | 0 | 88 | 144 | 247 | 110 | 86 | 900 | 20 | 22543
0.13 | 0.09 | 0.09 | 0.002 | 0.003 | 46.9 | 14.4 | 3.74 | 0.01 | 28.88 | 2.36 | 0 | 3.07 | 0.0039 | 0.0059 | 0 | 0 | 0.24 | AC | 2 | 24 | 0 | 0 | 1200 | 870 | 0 | 0 | 36 | 494 | 700 | 15 | 17 | 850 | 88 | 10549
0.13 | 0.04 | 1e-06 | 0.003 | 0.004 | 72.7378 | 13.34 | 4.27 | 1e-06 | 1e-06 | 0.72 | 0 | 6.09 | 0.0012 | 0.004 | 2.19 | 0.15 | 0.32 | 0 | 0 | 0 | 0 | 0 | 0 | 0 | 0 | 0 | 35 | 393 | 671 | 9 | 8 | 900 | 98 | 23942.6
0.12 | 0.08 | 0.04 | 0.002 | 0.005 | 71.2163 | 12.2 | 5.07 | 0.06 | 0.65 | 0.84 | 0 | 6.05 | 0.0017 | 0.015 | 2.06 | 0.14 | 1.45 | 0 | 0 | 0 | 0 | 0 | 0 | 0 | 0 | 0 | 36 | 375 | 630 | 7 | 12 | 900 | 118 | 13441
0.06 | 0.35 | 0.48 | 0.01 | 0.005 | 48.0442 | 21.1 | 8.8 | 0 | 0 | 0.021 | 0.6 | 0.39 | 0.0358 | 0.004 | 0 | 0 | 18.7 | WQ | 0.5 | 0 | 0 | 0 | 1150 | 0 | 0 | 0 | 90 | 133 | 235 | 104 | 98 | 900 | 30 | 3765.8
0.09 | 0.12 | 0.07 | 0.002 | 0.008 | 52.5255 | 18.5 | 4.14 | 0.03 | 18.15 | 3.16 | 0 | 2.96 | 0.0055 | 0.009 | 0 | 0 | 0.23 | AC | 4 | 4 | 16 | 0 | 1149 | 1079 | 760 | 0 | 38 | 456 | 581 | 9 | 20 | 900 | 98 | 2127.8
0.09 | 0.13 | 0.12 | 0.001 | 0.01 | 52.302 | 18.57 | 4.4 | 0.04 | 18.81 | 2.35 | 0 | 3.04 | 0.001 | 0.016 | 0 | 0 | 0.12 | AC Ar.C | 4 | 4 | 16 | 0 | 1149 | 1080 | 760 | 0 | 36 | 637 | 823 | 16 | 19 | 800 | 235 | 4987.6
0.09 | 0.2 | 0.28 | 0.007 | 0.001 | 73.582 | 15.69 | 0.13 | 0.02 | 0 | 0.36 | 0 | 0.22 | 0.017 | 0.003 | 0.73 | 0 | 8.67 | WQ | 1 | 4 | 0 | 0 | 1150 | 800 | 0 | 0 | 84 | 77 | 136 | 92 | 95 | 900 | 30 | 520.9
0.039 | 0.18 | 0.09 | 0.004 | 0.001 | 52.7 | 19.08 | 3 | 0.01 | 0 | 0.88 | 0 | 0.53 | 0 | 0.0034 | 5.07 | 0 | 18.4126 | WQ Ar AC FC | 1 | 8 | 8 | 0 | 960 | 720 | 620 | 0 | 45 | 1040 | 1282 | 15 | 43 | 600 | 900 | 89.9
0.13 | 0.09 | 0.09 | 0.002 | 0.003 | 46.9 | 14.4 | 3.74 | 0.01 | 28.88 | 2.36 | 0 | 3.07 | 0.0039 | 0.0059 | 0 | 0 | 0.24 | AC | 2 | 24 | 0 | 0 | 1200 | 870 | 0 | 0 | 36 | 728 | 1070 | 21 | 15 | 700 | 294 | 66840.5
0.09 | 0.12 | 0.07 | 0.002 | 0.008 | 52.5255 | 18.5 | 4.14 | 0.03 | 18.15 | 3.16 | 0 | 2.96 | 0.0055 | 0.009 | 0 | 0 | 0.23 | AC | 4 | 4 | 16 | 0 | 1149 | 1079 | 760 | 0 | 37 | 468 | 589 | 6 | 10 | 900 | 53 | 16917.8
0.11 | 0.15 | 1e-06 | 0.006 | 0.005 | 69.8083 | 13.4 | 4.7 | 0.05 | 0.96 | 0.85 | 0 | 6.1 | 0.0027 | 0.008 | 2.3 | 0.1 | 1.45 | 0 | 0 | 0 | 0 | 0 | 0 | 0 | 0 | 0 | 37 | 289 | 437 | 6 | 10 | 1000 | 157 | 26.6
0.15 | 0.49 | 0.01 | 0.007 | 0.011 | 70.5404 | 12.89 | 4.38 | 0.01 | 0.022 | 0.91 | 0 | 6.28 | 0.0026 | 0.009 | 2.5 | 0.088 | 1.7 | 0 | 0 | 0 | 0 | 0 | 0 | 0 | 0 | 0 | 37 | 226 | 384 | 5 | 6 | 1000 | 47 | 7892.3
0.049 | 0.33 | 0.49 | 0.002 | 0.0008 | 75.35 | 15.37 | 0.001 | 0.004 | 0 | 0.26 | 0 | 0.16 | 0.28 | 0.0001 | 0.00015 | 0 | 7.49 | WQ | 0.08333333 | 0 | 0 | 0 | 1120 | 0 | 0 | 0 | 73 | 69 | 113 | 84 | 61 | 900 | 14 | 16081.9
0.14 | 0.12 | 0.08 | 0.001 | 0.0045 | 47.0065 | 15.13 | 3.63 | 1e-06 | 27.91 | 2.26 | 0 | 2.99 | 0.003 | 0.005 | 0 | 0 | 0.72 | AC | 2 | 24 | 0 | 0 | 1200 | 870 | 0 | 0 | 35 | 694 | 1020 | 15 | 18 | 700 | 608 | 102.8
0.09 | 0.13 | 0.12 | 0.001 | 0.01 | 52.302 | 18.57 | 4.4 | 0.04 | 18.81 | 2.35 | 0 | 3.04 | 0.001 | 0.016 | 0 | 0 | 0.12 | AC Ar.C | 4 | 4 | 16 | 0 | 1149 | 1080 | 760 | 0 | 36 | 194 | 258 | 20 | 38 | 1000 | 98 | 31.6
0.07 | 0.01 | 0.004 | 0.002 | 0.01 | 51.7201 | 19.23 | 4.13 | 0 | 18.47 | 3.02 | 0 | 3.1 | 0.0049 | 0.009 | 0 | 0 | 0.22 | AC | 4 | 24 | 16 | 0 | 1080 | 843 | 760 | 0 | 40 | 435 | 763 | 27 | 40 | 900 | 98 | 1203.9
0.08 | 0.33 | 0.4 | 0.01 | 0.005 | 48.3228 | 21.2 | 8.9 | 0 | 0 | 0.013 | 0.8 | 0.4 | 0.0352 | 0.004 | 0 | 0 | 18.4 | WQ | 0.7 | 0 | 0 | 0 | 1150 | 0 | 0 | 0 | 88 | 144 | 247 | 110 | 86 | 900 | 40 | 1944.6
0.09 | 0.12 | 0.07 | 0.002 | 0.008 | 52.5255 | 18.5 | 4.14 | 0.03 | 18.15 | 3.16 | 0 | 2.96 | 0.0055 | 0.009 | 0 | 0 | 0.23 | AC | 4 | 4 | 16 | 0 | 1149 | 1079 | 760 | 0 | 38 | 669 | 805 | 6 | 11 | 800 | 157 | 30005
0.11 | 0.15 | 1e-06 | 0.006 | 0.005 | 69.8083 | 13.4 | 4.7 | 0.05 | 0.96 | 0.85 | 0 | 6.1 | 0.0027 | 0.008 | 2.3 | 0.1 | 1.45 | 0 | 0 | 0 | 0 | 0 | 0 | 0 | 0 | 0 | 37 | 289 | 437 | 6 | 10 | 1000 | 37 | 17263
0.05 | 0.005 | 0.01 | 0.004 | 0.005 | 73.4044 | 15.27 | 0.02 | 0.02 | 0.005 | 2.57 | 0 | 0.83 | 0.003 | 0.0036 | 0.97 | 0 | 6.83 | WQ AC | 1 | 24 | 20 | 0 | 1150 | 815 | 705 | 0 | 32 | 155 | 295 | 81 | 92 | 900 | 50 | 431.6
0.09 | 0.12 | 0.07 | 0.002 | 0.008 | 52.5255 | 18.5 | 4.14 | 0.03 | 18.15 | 3.16 | 0 | 2.96 | 0.0055 | 0.009 | 0 | 0 | 0.23 | AC | 4 | 4 | 16 | 0 | 1149 | 1079 | 760 | 0 | 37 | 468 | 589 | 6 | 10 | 900 | 235 | 44.4
0.039 | 0.18 | 0.09 | 0.004 | 0.001 | 52.7 | 19.08 | 3 | 0.01 | 0 | 0.88 | 0 | 0.53 | 0 | 0.0034 | 5.07 | 0 | 18.4126 | WQ Ar AC FC | 1 | 8 | 8 | 0 | 960 | 720 | 620 | 0 | 45 | 946 | 1177 | 27 | 57 | 650 | 300 | 6780.8
0.06 | 0.32 | 0.43 | 0.002 | 0.02 | 73.4 | 15.98 | 0.32 | 0.02 | 0 | 0.24 | 0 | 0.3 | 0.02 | 0.0001 | 0.47 | 0 | 9.26 | WQ | 0.5 | 0 | 0 | 0 | 960 | 0 | 0 | 0 | 84 | 69 | 127 | 92 | 83 | 900 | 30 | 76.5
0.049 | 0.33 | 0.49 | 0.002 | 0.0008 | 75.35 | 15.37 | 0.001 | 0.004 | 0 | 0.26 | 0 | 0.16 | 0.28 | 0.0001 | 0.00015 | 0 | 7.49 | WQ | 0.08333333 | 0 | 0 | 0 | 1120 | 0 | 0 | 0 | 73 | 116 | 205 | 80 | 58 | 800 | 40 | 606.9
0.13 | 0.05 | 1e-06 | 0.003 | 0.005 | 72.867 | 13.3 | 4.3 | 1e-06 | 1e-06 | 0.7 | 0 | 5.98 | 0.001 | 0.004 | 2.21 | 0.15 | 0.3 | 0 | 0 | 0 | 0 | 0 | 0 | 0 | 0 | 0 | 37 | 241 | 432 | 9 | 18 | 1000 | 31 | 51511.1
0.13 | 0.05 | 1e-06 | 0.003 | 0.005 | 72.867 | 13.3 | 4.3 | 1e-06 | 1e-06 | 0.7 | 0 | 5.98 | 0.001 | 0.004 | 2.21 | 0.15 | 0.3 | 0 | 0 | 0 | 0 | 0 | 0 | 0 | 0 | 0 | 37 | 430 | 701 | 6 | 7 | 900 | 98 | 25632.8
0.06 | 0.32 | 0.43 | 0.002 | 0.02 | 73.4 | 15.98 | 0.32 | 0.02 | 0 | 0.24 | 0 | 0.3 | 0.02 | 0.0001 | 0.47 | 0 | 9.26 | WQ | 0.5 | 0 | 0 | 0 | 960 | 0 | 0 | 0 | 84 | 129 | 231 | 81 | 67 | 800 | 30 | 903.9
0.1 | 0.03 | 0.01 | 0.002 | 0.002 | 61.6153 | 15.81 | 1.76 | 0.01 | 8.3 | 3.47 | 2.61 | 3.46 | 0.0007 | 0.01 | 2.69 | 0.04 | 0.08 | HIP GFC | 2 | 2 | 24 | 0 | 1170 | 1173 | 843 | 0 | 41 | 530 | 793 | 13 | 21 | 850 | 400 | 28.9
0.12 | 0.08 | 0.04 | 0.002 | 0.005 | 71.2163 | 12.2 | 5.07 | 0.06 | 0.65 | 0.84 | 0 | 6.05 | 0.0017 | 0.015 | 2.06 | 0.14 | 1.45 | 0 | 0 | 0 | 0 | 0 | 0 | 0 | 0 | 0 | 36 | 228 | 433 | 10 | 16 | 1000 | 61 | 6003.4
0.09 | 0.12 | 0.07 | 0.002 | 0.008 | 52.5255 | 18.5 | 4.14 | 0.03 | 18.15 | 3.16 | 0 | 2.96 | 0.0055 | 0.009 | 0 | 0 | 0.23 | AC | 4 | 4 | 16 | 0 | 1149 | 1079 | 760 | 0 | 38 | 201 | 257 | 19 | 28 | 1000 | 41 | 963.9
0.15 | 0.49 | 0.01 | 0.005 | 0.009 | 70.5503 | 12.89 | 4.38 | 0.01 | 0.017 | 0.91 | 0 | 6.28 | 0.0017 | 0.009 | 2.5 | 0.088 | 1.7 | 0 | 0 | 0 | 0 | 0 | 0 | 0 | 0 | 0 | 36 | 141 | 257 | 28 | 39 | 1000 | 98 | 22.4
0.09 | 0.13 | 0.12 | 0.001 | 0.01 | 52.302 | 18.57 | 4.4 | 0.04 | 18.81 | 2.35 | 0 | 3.04 | 0.001 | 0.016 | 0 | 0 | 0.12 | AC Ar.C | 4 | 4 | 16 | 0 | 1149 | 1080 | 760 | 0 | 36 | 368 | 514 | 22 | 35 | 900 | 69 | 14932.4
0.07 | 0.02 | 0 | 0.001 | 0.004 | 51.1652 | 19.51 | 4.12 | 0 | 18.89 | 2.88 | 0 | 3.13 | 0.0048 | 0.005 | 0 | 0 | 0.2 | AC | 4 | 4 | 16 | 0 | 1149 | 1080 | 760 | 0 | 34 | 706 | 849 | 8 | 16 | 700 | 471 | 2547.4
0.05 | 0.005 | 0.01 | 0.004 | 0.005 | 73.4044 | 15.27 | 0.02 | 0.02 | 0.005 | 2.57 | 0 | 0.83 | 0.003 | 0.0036 | 0.97 | 0 | 6.83 | WQ AC | 1 | 24 | 20 | 0 | 1150 | 815 | 705 | 0 | 32 | 583 | 866 | 17 | 20 | 700 | 200 | 22648.9
0.13 | 0.04 | 1e-06 | 0.003 | 0.004 | 72.7378 | 13.34 | 4.27 | 1e-06 | 1e-06 | 0.72 | 0 | 6.09 | 0.0012 | 0.004 | 2.19 | 0.15 | 0.32 | 0 | 0 | 0 | 0 | 0 | 0 | 0 | 0 | 0 | 35 | 242 | 410 | 16 | 17 | 1000 | 31 | 15589.9
0.039 | 0.18 | 0.09 | 0.004 | 0.001 | 52.7 | 19.08 | 3 | 0.01 | 0 | 0.88 | 0 | 0.53 | 0 | 0.0034 | 5.07 | 0 | 18.4126 | WQ Ar AC FC | 1 | 8 | 8 | 0 | 960 | 720 | 620 | 0 | 45 | 896 | 1029 | 21 | 43 | 700 | 300 | 1013.8
0.049 | 0.33 | 0.49 | 0.002 | 0.0008 | 75.35 | 15.37 | 0.001 | 0.004 | 0 | 0.26 | 0 | 0.16 | 0.28 | 0.0001 | 0.00015 | 0 | 7.49 | WQ | 0.08333333 | 0 | 0 | 0 | 1120 | 0 | 0 | 0 | 73 | 166 | 420 | 39 | 37 | 700 | 40 | 67643.7
0.14 | 0.12 | 0.08 | 0.001 | 0.0045 | 47.0065 | 15.13 | 3.63 | 1e-06 | 27.91 | 2.26 | 0 | 2.99 | 0.003 | 0.005 | 0 | 0 | 0.72 | AC | 2 | 24 | 0 | 0 | 1200 | 870 | 0 | 0 | 35 | 459 | 639 | 28 | 36 | 850 | 118 | 5218.3
0.06 | 0.01 | 0.02 | 0.001 | 0.003 | 54.9031 | 16.86 | 3.78 | 0 | 18.2 | 2.76 | 0 | 2.66 | 0.0059 | 0.007 | 0 | 0 | 0.73 | AC | 4 | 24 | 16 | 0 | 1079 | 843 | 760 | 0 | 39 | 357 | 582 | 29 | 46 | 900 | 157 | 67.9
0.049 | 0.21 | 0.2 | 0.002 | 0.0009 | 73.78 | 15.07 | 0.04 | 0.005 | 0.042 | 2.69 | 0 | 0.83 | 0.0018 | 0.0001 | 1 | 0 | 6.75 | AC FC | 3 | 24 | 20 | 0 | 1149 | 845 | 794 | 0 | 30 | 374 | 608 | 18 | 22 | 800 | 200 | 174.9
0.09 | 0.12 | 0.07 | 0.002 | 0.008 | 52.5255 | 18.5 | 4.14 | 0.03 | 18.15 | 3.16 | 0 | 2.96 | 0.0055 | 0.009 | 0 | 0 | 0.23 | AC | 4 | 4 | 16 | 0 | 1149 | 1079 | 760 | 0 | 37 | 197 | 253 | 21 | 31 | 1000 | 29 | 3849.5
0.09 | 0.2 | 0.28 | 0.007 | 0.001 | 73.582 | 15.69 | 0.13 | 0.02 | 0 | 0.36 | 0 | 0.22 | 0.017 | 0.003 | 0.73 | 0 | 8.67 | WQ | 1 | 4 | 0 | 0 | 1150 | 800 | 0 | 0 | 84 | 77 | 136 | 92 | 95 | 900 | 20 | 3412.3
0.03 | 0.12 | 0.23 | 0.0045 | 0.001 | 75.2 | 15.8 | 0.21 | 0.16 | 0 | 0.08 | 0 | 0.11 | 0.009 | 0.001 | 0.045 | 0 | 7.99 | WQ | 1 | 0 | 0 | 0 | 825 | 0 | 0 | 0 | 87 | 230 | 514 | 42 | 53 | 600 | 200 | 345.8
0.07 | 0.02 | 0 | 0.001 | 0.004 | 51.1652 | 19.51 | 4.12 | 0 | 18.89 | 2.88 | 0 | 3.13 | 0.0048 | 0.005 | 0 | 0 | 0.2 | AC | 4 | 4 | 16 | 0 | 1149 | 1080 | 760 | 0 | 34 | 706 | 849 | 8 | 16 | 700 | 530 | 623.8
0.13 | 0.04 | 1e-06 | 0.003 | 0.004 | 72.7378 | 13.34 | 4.27 | 1e-06 | 1e-06 | 0.72 | 0 | 6.09 | 0.0012 | 0.004 | 2.19 | 0.15 | 0.32 | 0 | 0 | 0 | 0 | 0 | 0 | 0 | 0 | 0 | 35 | 393 | 671 | 9 | 8 | 900 | 118 | 11000.8
0.14 | 0.12 | 0.08 | 0.001 | 0.0045 | 47.0065 | 15.13 | 3.63 | 1e-06 | 27.91 | 2.26 | 0 | 2.99 | 0.003 | 0.005 | 0 | 0 | 0.72 | AC | 2 | 24 | 0 | 0 | 1200 | 870 | 0 | 0 | 35 | 601 | 805 | 21 | 26 | 800 | 157 | 12558.2
0.039 | 0.12 | 0.08 | 0.008 | 0.001 | 72.6 | 15.57 | 0.04 | 0.01 | 0.08 | 2.45 | 0 | 0.55 | 0.0073 | 0.0001 | 0.99 | 0 | 7.21 | AC | 1 | 24 | 20 | 0 | 1140 | 820 | 704 | 0 | 31 | 547 | 963 | 21 | 30 | 600 | 700 | 46.1
0.13 | 0.09 | 0.09 | 0.002 | 0.003 | 46.9 | 14.4 | 3.74 | 0.01 | 28.88 | 2.36 | 0 | 3.07 | 0.0039 | 0.0059 | 0 | 0 | 0.24 | AC | 2 | 24 | 0 | 0 | 1200 | 870 | 0 | 0 | 36 | 690 | 955 | 20 | 24 | 750 | 235 | 20594.5
0.029 | 0.079 | 0.032 | 0.001 | 0.0005 | 52.3 | 18 | 3 | 0.006 | 0 | 0.94 | 0 | 0.55 | 0 | 0.0035 | 5.15 | 0 | 19.909 | WQ Ar AC FC | 1 | 8 | 8.2 | 0 | 980 | 720 | 620 | 0 | 46 | 868 | 1001 | 16 | 22 | 700 | 300 | 1210.1
0.03 | 0.12 | 0.23 | 0.0045 | 0.001 | 75.2 | 15.8 | 0.21 | 0.16 | 0 | 0.08 | 0 | 0.11 | 0.009 | 0.001 | 0.045 | 0 | 7.99 | WQ | 1 | 0 | 0 | 0 | 825 | 0 | 0 | 0 | 87 | 148 | 226 | 52 | 89 | 800 | 30 | 2889
0.07 | 0.02 | 0 | 0.001 | 0.004 | 51.1652 | 19.51 | 4.12 | 0 | 18.89 | 2.88 | 0 | 3.13 | 0.0048 | 0.005 | 0 | 0 | 0.2 | AC | 4 | 4 | 16 | 0 | 1149 | 1080 | 760 | 0 | 34 | 634 | 756 | 6 | 9 | 800 | 235 | 3205.1
0.05 | 0.005 | 0.01 | 0.004 | 0.005 | 73.4044 | 15.27 | 0.02 | 0.02 | 0.005 | 2.57 | 0 | 0.83 | 0.003 | 0.0036 | 0.97 | 0 | 6.83 | WQ AC | 1 | 24 | 20 | 0 | 1150 | 815 | 705 | 0 | 32 | 263 | 448 | 52 | 61 | 850 | 100 | 393
0.03 | 0.12 | 0.23 | 0.0045 | 0.001 | 75.2 | 15.8 | 0.21 | 0.16 | 0 | 0.08 | 0 | 0.11 | 0.009 | 0.001 | 0.045 | 0 | 7.99 | WQ | 1 | 0 | 0 | 0 | 825 | 0 | 0 | 0 | 87 | 230 | 514 | 42 | 53 | 600 | 80 | 30476.2
0.09 | 0.13 | 0.12 | 0.001 | 0.01 | 52.302 | 18.57 | 4.4 | 0.04 | 18.81 | 2.35 | 0 | 3.04 | 0.001 | 0.016 | 0 | 0 | 0.12 | AC Ar.C | 4 | 4 | 16 | 0 | 1149 | 1080 | 760 | 0 | 35 | 377 | 507 | 18 | 39 | 900 | 157 | 418
0.049 | 0.21 | 0.2 | 0.002 | 0.0009 | 73.78 | 15.07 | 0.04 | 0.005 | 0.042 | 2.69 | 0 | 0.83 | 0.0018 | 0.0001 | 1 | 0 | 6.75 | AC FC | 3 | 24 | 20 | 0 | 1149 | 845 | 794 | 0 | 30 | 519 | 1001 | 14 | 18 | 600 | 800 | 1.5
0.09 | 0.13 | 0.12 | 0.001 | 0.01 | 52.302 | 18.57 | 4.4 | 0.04 | 18.81 | 2.35 | 0 | 3.04 | 0.001 | 0.016 | 0 | 0 | 0.12 | AC Ar.C | 4 | 4 | 16 | 0 | 1149 | 1080 | 760 | 0 | 36 | 368 | 514 | 22 | 35 | 900 | 157 | 504.9
0.14 | 0.12 | 0.08 | 0.001 | 0.0045 | 47.0065 | 15.13 | 3.63 | 1e-06 | 27.91 | 2.26 | 0 | 2.99 | 0.003 | 0.005 | 0 | 0 | 0.72 | AC | 2 | 24 | 0 | 0 | 1200 | 870 | 0 | 0 | 35 | 459 | 639 | 28 | 36 | 850 | 177 | 511.9
0.14 | 0.12 | 0.08 | 0.001 | 0.0045 | 47.0065 | 15.13 | 3.63 | 1e-06 | 27.91 | 2.26 | 0 | 2.99 | 0.003 | 0.005 | 0 | 0 | 0.72 | AC | 2 | 24 | 0 | 0 | 1200 | 870 | 0 | 0 | 35 | 694 | 1020 | 15 | 18 | 700 | 294 | 28726
0.13 | 0.09 | 0.09 | 0.002 | 0.003 | 46.9 | 14.4 | 3.74 | 0.01 | 28.88 | 2.36 | 0 | 3.07 | 0.0039 | 0.0059 | 0 | 0 | 0.24 | AC | 2 | 24 | 0 | 0 | 1200 | 870 | 0 | 0 | 36 | 494 | 700 | 15 | 17 | 850 | 177 | 735.4
0.1 | 0.03 | 0.01 | 0.002 | 0.002 | 61.6153 | 15.81 | 1.76 | 0.01 | 8.3 | 3.47 | 2.61 | 3.46 | 0.0007 | 0.01 | 2.69 | 0.04 | 0.08 | HIP GFC | 2 | 2 | 24 | 0 | 1170 | 1173 | 843 | 0 | 41 | 788 | 1106 | 5 | 5 | 750 | 550 | 254.8
0.12 | 0.08 | 0.04 | 0.002 | 0.005 | 71.2163 | 12.2 | 5.07 | 0.06 | 0.65 | 0.84 | 0 | 6.05 | 0.0017 | 0.015 | 2.06 | 0.14 | 1.45 | 0 | 0 | 0 | 0 | 0 | 0 | 0 | 0 | 0 | 36 | 228 | 433 | 10 | 16 | 1000 | 98 | 381.2
0.09 | 0.13 | 0.12 | 0.001 | 0.01 | 52.302 | 18.57 | 4.4 | 0.04 | 18.81 | 2.35 | 0 | 3.04 | 0.001 | 0.016 | 0 | 0 | 0.12 | AC Ar.C | 4 | 4 | 16 | 0 | 1149 | 1080 | 760 | 0 | 36 | 637 | 823 | 16 | 19 | 800 | 157 | 35162.1
0.12 | 0.07 | 0.03 | 0.007 | 0.006 | 70.7908 | 12.21 | 5.07 | 0.06 | 0.74 | 0.86 | 0 | 6.3 | 0.0022 | 0.014 | 2.08 | 0.13 | 1.51 | 0 | 0 | 0 | 0 | 0 | 0 | 0 | 0 | 0 | 37 | 365 | 653 | 6 | 6 | 900 | 118 | 7881.5
0.05 | 0.045 | 0.045 | 0.0045 | 0.002 | 73.46 | 15.1 | 0.12 | 0.045 | 0.045 | 2.37 | 0 | 0.81 | 0.003 | 0.005 | 0.97 | 0 | 6.97 | AC | 2 | 24 | 20 | 0 | 1102 | 816 | 705 | 0 | 32 | 578 | 822 | 33 | 40 | 700 | 400 | 445
0.06 | 0.01 | 0.02 | 0.001 | 0.003 | 54.9031 | 16.86 | 3.78 | 0 | 18.2 | 2.76 | 0 | 2.66 | 0.0059 | 0.007 | 0 | 0 | 0.73 | AC | 4 | 24 | 16 | 0 | 1079 | 843 | 760 | 0 | 39 | 357 | 582 | 29 | 46 | 900 | 235 | 16.4
0.06 | 0.01 | 0.02 | 0.001 | 0.003 | 54.9031 | 16.86 | 3.78 | 0 | 18.2 | 2.76 | 0 | 2.66 | 0.0059 | 0.007 | 0 | 0 | 0.73 | AC | 4 | 24 | 16 | 0 | 1079 | 843 | 760 | 0 | 39 | 141 | 331 | 36 | 58 | 1000 | 53 | 65.3
0.12 | 0.07 | 0.03 | 0.007 | 0.006 | 70.7908 | 12.21 | 5.07 | 0.06 | 0.74 | 0.86 | 0 | 6.3 | 0.0022 | 0.014 | 2.08 | 0.13 | 1.51 | 0 | 0 | 0 | 0 | 0 | 0 | 0 | 0 | 0 | 37 | 202 | 365 | 4 | 9 | 1000 | 78 | 357.5
0.08 | 0.33 | 0.4 | 0.01 | 0.005 | 48.3228 | 21.2 | 8.9 | 0 | 0 | 0.013 | 0.8 | 0.4 | 0.0352 | 0.004 | 0 | 0 | 18.4 | WQ | 0.7 | 0 | 0 | 0 | 1150 | 0 | 0 | 0 | 88 | 257 | 411 | 81 | 81 | 800 | 90 | 2857.7
0.11 | 0.15 | 1e-06 | 0.006 | 0.005 | 69.8083 | 13.4 | 4.7 | 0.05 | 0.96 | 0.85 | 0 | 6.1 | 0.0027 | 0.008 | 2.3 | 0.1 | 1.45 | 0 | 0 | 0 | 0 | 0 | 0 | 0 | 0 | 0 | 37 | 289 | 437 | 6 | 10 | 1000 | 98 | 517.2
0.06 | 0.01 | 0.02 | 0.001 | 0.003 | 54.9031 | 16.86 | 3.78 | 0 | 18.2 | 2.76 | 0 | 2.66 | 0.0059 | 0.007 | 0 | 0 | 0.73 | AC | 4 | 24 | 16 | 0 | 1079 | 843 | 760 | 0 | 39 | 141 | 331 | 36 | 58 | 1000 | 24 | 3301.53
0.05 | 0.005 | 0.01 | 0.004 | 0.005 | 73.4044 | 15.27 | 0.02 | 0.02 | 0.005 | 2.57 | 0 | 0.83 | 0.003 | 0.0036 | 0.97 | 0 | 6.83 | WQ AC | 1 | 24 | 20 | 0 | 1150 | 815 | 705 | 0 | 32 | 583 | 866 | 17 | 20 | 700 | 400 | 345.6
0.06 | 0.32 | 0.43 | 0.002 | 0.02 | 73.4 | 15.98 | 0.32 | 0.02 | 0 | 0.24 | 0 | 0.3 | 0.02 | 0.0001 | 0.47 | 0 | 9.26 | WQ | 0.5 | 0 | 0 | 0 | 960 | 0 | 0 | 0 | 84 | 38 | 73 | 108 | 87 | 1000 | 10 | 434.5
0.029 | 0.079 | 0.032 | 0.001 | 0.0005 | 52.3 | 18 | 3 | 0.006 | 0 | 0.94 | 0 | 0.55 | 0 | 0.0035 | 5.15 | 0 | 19.909 | WQ Ar AC FC | 1 | 8 | 8.2 | 0 | 980 | 720 | 620 | 0 | 46 | 982 | 1137 | 21 | 28 | 650 | 300 | 17804.3
0.07 | 0.02 | 0 | 0.001 | 0.004 | 51.1652 | 19.51 | 4.12 | 0 | 18.89 | 2.88 | 0 | 3.13 | 0.0048 | 0.005 | 0 | 0 | 0.2 | AC | 4 | 4 | 16 | 0 | 1149 | 1080 | 760 | 0 | 34 | 406 | 512 | 9 | 29 | 900 | 53 | 49579.7
0.08 | 0.02 | 0.002 | 0.002 | 0.009 | 49.7039 | 19.25 | 4.12 | 0.01 | 18.8 | 2.86 | 0 | 2.81 | 0.0066 | 0.0065 | 0 | 0 | 2.32 | AC | 4 | 24 | 16 | 0 | 1079 | 843 | 760 | 0 | 39 | 432 | 640 | 22 | 24 | 900 | 69 | 3904
0.049 | 0.33 | 0.49 | 0.002 | 0.0008 | 75.35 | 15.37 | 0.001 | 0.004 | 0 | 0.26 | 0 | 0.16 | 0.28 | 0.0001 | 0.00015 | 0 | 7.49 | WQ | 0.08333333 | 0 | 0 | 0 | 1120 | 0 | 0 | 0 | 73 | 69 | 113 | 84 | 61 | 900 | 40 | 37.8
0.06 | 0.34 | 0.45 | 0.01 | 0.005 | 48.4666 | 21.4 | 9 | 0 | 0 | 0.005 | 0.8 | 0.32 | 0.0394 | 0.004 | 0 | 0 | 17.9 | WQ | 0.5 | 0 | 0 | 0 | 1150 | 0 | 0 | 0 | 87 | 69 | 135 | 104 | 99 | 1000 | 25 | 149.7
0.045 | 0.077 | 0.056 | 0.002 | 0.001 | 53.5 | 17.6 | 3.11 | 0.005 | 0 | 0.97 | 0 | 0.58 | 0 | 0.0025 | 5 | 0 | 19.0915 | WQ Ar AC FC | 2 | 0.8333333 | 8 | 9.5 | 970 | 960 | 720 | 620 | 42 | 909 | 1105 | 27 | 35 | 650 | 700 | 76.9